## Diode Characteristic (uA-mm)
VGS (V) | VDS = 0.000 V | VDS = 0.500 V
-1.25 | -3.2371 | -8.919
-1.24 | -3.1083 | -8.671
-1.23 | -2.9958 | -8.379
-1.22 | -2.8772 | -8.113
-1.21 | -2.7748 | -7.848
-1.2 | -2.6664 | -7.588
-1.19 | -2.574 | -7.333
-1.18 | -2.4791 | -7.097
-1.17 | -2.39 | -6.897
-1.16 | -2.3178 | -6.657
-1.15 | -2.2276 | -6.455
-1.14 | -2.1435 | -6.231
-1.13 | -2.0639 | -6.024
-1.12 | -1.9838 | -5.856
-1.11 | -1.9042 | -5.642
-1.1 | -1.8322 | -5.46
-1.09 | -1.7686 | -5.279
-1.08 | -1.698 | -5.095
-1.07 | -1.6297 | -4.9237
-1.06 | -1.5735 | -4.7808
-1.05 | -1.5176 | -4.5989
-1.04 | -1.4593 | -4.4566
-1.03 | -1.4078 | -4.3117
-1.02 | -1.3507 | -4.1672
-1.01 | -1.2939 | -4.0163
-1 | -1.2512 | -3.8828
-0.99 | -1.1981 | -3.7355
-0.98 | -1.1565 | -3.6094
-0.97 | -1.1109 | -3.4729
-0.96 | -1.0662 | -3.3638
-0.95 | -1.0267 | -3.2512
-0.94 | -0.9842 | -3.137
-0.93 | -0.9461 | -3.0361
-0.92 | -0.9086 | -2.925
-0.91 | -0.8747 | -2.8285
-0.9 | -0.8355 | -2.7342
-0.89 | -0.8032 | -2.6187
-0.88 | -0.7666 | -2.5268
-0.87 | -0.735 | -2.4566
-0.86 | -0.7042 | -2.375
-0.85 | -0.6769 | -2.2806
-0.84 | -0.6491 | -2.1739
-0.83 | -0.6212 | -2.1127
-0.82 | -0.5939 | -2.0329
-0.81 | -0.5683 | -1.9583
-0.8 | -0.5414 | -1.8878
-0.79 | -0.5179 | -1.819
-0.78 | -0.49818 | -1.7417
-0.77 | -0.4763 | -1.6836
-0.76 | -0.45518 | -1.6233
-0.75 | -0.43673 | -1.5623
-0.74 | -0.41662 | -1.5004
-0.73 | -0.40014 | -1.4541
-0.72 | -0.38271 | -1.3946
-0.71 | -0.36645 | -1.3442
-0.7 | -0.34988 | -1.2929
-0.69 | -0.33287 | -1.2397
-0.68 | -0.31845 | -1.1924
-0.67 | -0.30391 | -1.1429
-0.66 | -0.2887 | -1.1013
-0.65 | -0.27407 | -1.0611
-0.64 | -0.26081 | -1.0159
-0.63 | -0.24907 | -0.9773
-0.62 | -0.23721 | -0.9411
-0.61 | -0.22587 | -0.908
-0.6 | -0.21605 | -0.8638
-0.59 | -0.20442 | -0.8379
-0.58 | -0.19343 | -0.8019
-0.57 | -0.1847 | -0.7724
-0.56 | -0.17423 | -0.7351
-0.55 | -0.16529 | -0.7045
-0.54 | -0.15862 | -0.6815
-0.53 | -0.15032 | -0.6488
-0.52 | -0.14199 | -0.6244
-0.51 | -0.13468 | -0.6003
-0.5 | -0.12732 | -0.5741
-0.49 | -0.12114 | -0.549
-0.48 | -0.115 | -0.5258
-0.47 | -0.10836 | -0.5066
-0.46 | -0.10243 | -0.48546
-0.45 | -0.09646 | -0.46525
-0.44 | -0.0914 | -0.44591
-0.43 | -0.08601 | -0.42721
-0.42 | -0.08108 | -0.4101
-0.41 | -0.07612 | -0.38957
-0.4 | -0.07163 | -0.37315
-0.39 | -0.06747 | -0.35593
-0.38 | -0.06364 | -0.34314
-0.37 | -0.05963 | -0.32522
-0.36 | -0.05617 | -0.3131
-0.35 | -0.05259 | -0.29625
-0.34 | -0.049467 | -0.28366
-0.33 | -0.046229 | -0.26931
-0.32 | -0.043292 | -0.25742
-0.31 | -0.040433 | -0.24438
-0.3 | -0.037682 | -0.23174
-0.29 | -0.0353 | -0.22012
-0.28 | -0.033074 | -0.20901
-0.27 | -0.030822 | -0.19794
-0.26 | -0.028795 | -0.18686
-0.25 | -0.026694 | -0.17638
-0.24 | -0.0249 | -0.1672
-0.23 | -0.022985 | -0.1561
-0.22 | -0.021236 | -0.14786
-0.21 | -0.019609 | -0.13735
-0.2 | -0.018006 | -0.12805
-0.19 | -0.016663 | -0.11932
-0.18 | -0.015349 | -0.11101
-0.17 | -0.013966 | -0.1031
-0.16 | -0.012856 | -0.09581
-0.15 | -0.011736 | -0.08865
-0.14 | -0.010758 | -0.08158
-0.13 | -0.009657 | -0.07561
-0.12 | -0.008793 | -0.0701
-0.11 | -0.007978 | -0.06451
-0.1 | -0.007158 | -0.05873
-0.09 | -0.006277 | -0.05382
-0.08 | -0.005555 | -0.049182
-0.07 | -0.0047741 | -0.04466
-0.06 | -0.0041342 | -0.040833
-0.05 | -0.0034468 | -0.037023
-0.04 | -0.0028104 | -0.033566
-0.03 | -0.0021257 | -0.030156
-0.02 | -0.0014624 | -0.026992
-0.01 | -0.0007389 | -0.024325
0 | 8.7e-06 | -0.021704
0.01 | 0.0007562 | -0.019149
0.02 | 0.001639 | -0.017075
0.03 | 0.0025046 | -0.014418
0.04 | 0.0035784 | -0.012209
0.05 | 0.0046124 | -0.009366
0.06 | 0.005833 | -0.006425
0.07 | 0.00728 | -0.0030302
0.08 | 0.008881 | 0.0010149
0.09 | 0.010619 | 0.006054
0.1 | 0.012558 | 0.012319
0.11 | 0.014882 | 0.020304
0.12 | 0.017596 | 0.03063
0.13 | 0.020512 | 0.043658
0.14 | 0.023843 | 0.05997
0.15 | 0.027709 | 0.08111
0.16 | 0.03195 | 0.10847
0.17 | 0.036889 | 0.14257
0.18 | 0.042284 | 0.18466
0.19 | 0.049022 | 0.23689
0.2 | 0.056366 | 0.3027
0.21 | 0.06362 | 0.38377
0.22 | 0.07332 | 0.48316
0.23 | 0.08361 | 0.5964
0.24 | 0.09607 | 0.7454
0.25 | 0.10994 | 0.9252
0.26 | 0.12583 | 1.1404
0.27 | 0.1439 | 1.4057
0.28 | 0.16412 | 1.7191
0.29 | 0.18653 | 2.104
0.3 | 0.21218 | 2.5686
0.31 | 0.24215 | 3.1247
0.32 | 0.27623 | 3.788
0.33 | 0.31315 | 4.5859
0.34 | 0.35783 | 5.5548
0.35 | 0.40628 | 6.676
0.36 | 0.46352 | 8.053
0.37 | 0.53016 | 9.75
0.38 | 0.5955 | 11.769
0.39 | 0.6843 | 14.183
0.4 | 0.7819 | 17.067
0.41 | 0.8949 | 20.591
0.42 | 1.0354 | 24.854
0.43 | 1.1953 | 29.959
0.44 | 1.3821 | 36.061
0.45 | 1.6027 | 43.478
0.46 | 1.8729 | 52.485
0.47 | 2.1926 | 63.06
0.48 | 2.5734 | 75.8
0.49 | 3.0334 | 91.21
0.5 | 3.5949 | 109.75