## Diode Characteristic (uA-mm)
VGS (V) | VDS = 0.000 V | VDS = 0.500 V
-1.25 | -3.4484 | -9.805
-1.24 | -3.3228 | -9.538
-1.23 | -3.1922 | -9.16
-1.22 | -3.0846 | -8.885
-1.21 | -2.9703 | -8.552
-1.2 | -2.8619 | -8.328
-1.19 | -2.7617 | -8.073
-1.18 | -2.6528 | -7.825
-1.17 | -2.5569 | -7.54
-1.16 | -2.4625 | -7.299
-1.15 | -2.3807 | -7.06
-1.14 | -2.2741 | -6.827
-1.13 | -2.1894 | -6.583
-1.12 | -2.1182 | -6.396
-1.11 | -2.026 | -6.197
-1.1 | -1.9548 | -5.964
-1.09 | -1.8819 | -5.765
-1.08 | -1.8156 | -5.583
-1.07 | -1.7494 | -5.42
-1.06 | -1.6842 | -5.236
-1.05 | -1.6184 | -5.062
-1.04 | -1.5516 | -4.8761
-1.03 | -1.4861 | -4.7168
-1.02 | -1.4309 | -4.5608
-1.01 | -1.3815 | -4.3878
-1 | -1.3316 | -4.2402
-0.99 | -1.2736 | -4.0822
-0.98 | -1.2226 | -3.9555
-0.97 | -1.1775 | -3.7898
-0.96 | -1.1276 | -3.678
-0.95 | -1.0861 | -3.5595
-0.94 | -1.0404 | -3.4283
-0.93 | -0.9989 | -3.3144
-0.92 | -0.9533 | -3.1949
-0.91 | -0.9191 | -3.0805
-0.9 | -0.8792 | -2.9735
-0.89 | -0.8438 | -2.8615
-0.88 | -0.8074 | -2.7685
-0.87 | -0.778 | -2.6582
-0.86 | -0.7461 | -2.5639
-0.85 | -0.7132 | -2.4733
-0.84 | -0.6812 | -2.3882
-0.83 | -0.6563 | -2.3125
-0.82 | -0.6243 | -2.2106
-0.81 | -0.5995 | -2.1329
-0.8 | -0.5702 | -2.058
-0.79 | -0.5487 | -1.9771
-0.78 | -0.528 | -1.911
-0.77 | -0.5014 | -1.8321
-0.76 | -0.48086 | -1.7663
-0.75 | -0.46075 | -1.7065
-0.74 | -0.4405 | -1.6293
-0.73 | -0.42246 | -1.5813
-0.72 | -0.40265 | -1.521
-0.71 | -0.3819 | -1.4506
-0.7 | -0.36459 | -1.4029
-0.69 | -0.34821 | -1.3449
-0.68 | -0.33138 | -1.2976
-0.67 | -0.31921 | -1.2506
-0.66 | -0.30228 | -1.2036
-0.65 | -0.28761 | -1.162
-0.64 | -0.27384 | -1.1095
-0.63 | -0.26149 | -1.0608
-0.62 | -0.24887 | -1.0248
-0.61 | -0.23676 | -0.9794
-0.6 | -0.22562 | -0.9443
-0.59 | -0.21535 | -0.8954
-0.58 | -0.20471 | -0.8581
-0.57 | -0.1945 | -0.8231
-0.56 | -0.18436 | -0.7926
-0.55 | -0.1741 | -0.7581
-0.54 | -0.16496 | -0.7305
-0.53 | -0.15652 | -0.6998
-0.52 | -0.14954 | -0.67
-0.51 | -0.1409 | -0.6476
-0.5 | -0.13291 | -0.6249
-0.49 | -0.12619 | -0.595
-0.48 | -0.11997 | -0.5677
-0.47 | -0.11362 | -0.5448
-0.46 | -0.10661 | -0.5201
-0.45 | -0.10098 | -0.50228
-0.44 | -0.09511 | -0.47964
-0.43 | -0.09014 | -0.45983
-0.42 | -0.08506 | -0.43884
-0.41 | -0.07984 | -0.42153
-0.4 | -0.07522 | -0.40453
-0.39 | -0.07054 | -0.38515
-0.38 | -0.06655 | -0.36897
-0.37 | -0.06265 | -0.35421
-0.36 | -0.0584 | -0.33685
-0.35 | -0.05504 | -0.32243
-0.34 | -0.05184 | -0.30844
-0.33 | -0.048757 | -0.29385
-0.32 | -0.045804 | -0.28025
-0.31 | -0.042812 | -0.26389
-0.3 | -0.039967 | -0.25133
-0.29 | -0.037439 | -0.23887
-0.28 | -0.03481 | -0.22684
-0.27 | -0.032616 | -0.21535
-0.26 | -0.030098 | -0.2035
-0.25 | -0.027972 | -0.19143
-0.24 | -0.025895 | -0.18006
-0.23 | -0.024183 | -0.1687
-0.22 | -0.022362 | -0.15996
-0.21 | -0.02064 | -0.14916
-0.2 | -0.019087 | -0.14058
-0.19 | -0.017565 | -0.13106
-0.18 | -0.016102 | -0.12239
-0.17 | -0.0148 | -0.11354
-0.16 | -0.013617 | -0.10498
-0.15 | -0.012426 | -0.0968
-0.14 | -0.011185 | -0.0909
-0.13 | -0.010199 | -0.08323
-0.12 | -0.009207 | -0.07667
-0.11 | -0.008333 | -0.07055
-0.1 | -0.007371 | -0.06455
-0.09 | -0.006567 | -0.05929
-0.08 | -0.005814 | -0.05384
-0.07 | -0.005125 | -0.048568
-0.06 | -0.0043504 | -0.044777
-0.05 | -0.0036195 | -0.040762
-0.04 | -0.002939 | -0.037266
-0.03 | -0.0022256 | -0.033454
-0.02 | -0.0015445 | -0.030185
-0.01 | -0.000778 | -0.027093
0 | -1.5e-06 | -0.024154
0.01 | 0.000795 | -0.021472
0.02 | 0.0016988 | -0.018616
0.03 | 0.0026185 | -0.016052
0.04 | 0.0037162 | -0.013285
0.05 | 0.0048421 | -0.010307
0.06 | 0.006059 | -0.007188
0.07 | 0.007685 | -0.0034691
0.08 | 0.009322 | 0.0008815
0.09 | 0.011143 | 0.006218
0.1 | 0.01318 | 0.012862
0.11 | 0.015758 | 0.021274
0.12 | 0.018524 | 0.032108
0.13 | 0.021665 | 0.045915
0.14 | 0.025117 | 0.06289
0.15 | 0.029142 | 0.08484
0.16 | 0.033791 | 0.11366
0.17 | 0.038818 | 0.14899
0.18 | 0.04469 | 0.19262
0.19 | 0.05174 | 0.24702
0.2 | 0.05879 | 0.3154
0.21 | 0.06723 | 0.40016
0.22 | 0.07752 | 0.50193
0.23 | 0.08929 | 0.6188
0.24 | 0.102 | 0.7737
0.25 | 0.11676 | 0.9593
0.26 | 0.1324 | 1.1812
0.27 | 0.1514 | 1.4545
0.28 | 0.17282 | 1.7819
0.29 | 0.19682 | 2.178
0.3 | 0.22439 | 2.6555
0.31 | 0.25377 | 3.2266
0.32 | 0.28947 | 3.9137
0.33 | 0.32943 | 4.7242
0.34 | 0.37513 | 5.692
0.35 | 0.42628 | 6.894
0.36 | 0.48358 | 8.327
0.37 | 0.55269 | 10.062
0.38 | 0.6224 | 12.102
0.39 | 0.7097 | 14.578
0.4 | 0.8133 | 17.567
0.41 | 0.9351 | 21.12
0.42 | 1.0769 | 25.49
0.43 | 1.2377 | 30.696
0.44 | 1.4334 | 36.983
0.45 | 1.665 | 44.467
0.46 | 1.9362 | 53.674
0.47 | 2.2649 | 64.41
0.48 | 2.6579 | 77.44
0.49 | 3.1256 | 93.15
0.5 | 3.7021 | 111.96