## Diode Characteristic (uA-mm)
VGS (V) | VDS = 0.000 V | VDS = 0.500 V
-1.25 | -3.4097 | -9.498
-1.24 | -3.2809 | -9.168
-1.23 | -3.1677 | -8.883
-1.22 | -3.0575 | -8.651
-1.21 | -2.9466 | -8.328
-1.2 | -2.8339 | -8.056
-1.19 | -2.732 | -7.802
-1.18 | -2.6275 | -7.549
-1.17 | -2.5458 | -7.298
-1.16 | -2.4548 | -7.053
-1.15 | -2.3792 | -6.838
-1.14 | -2.282 | -6.597
-1.13 | -2.1931 | -6.362
-1.12 | -2.1014 | -6.186
-1.11 | -2.0316 | -5.969
-1.1 | -1.9494 | -5.743
-1.09 | -1.8847 | -5.585
-1.08 | -1.8164 | -5.409
-1.07 | -1.7462 | -5.236
-1.06 | -1.6752 | -5.048
-1.05 | -1.6168 | -4.8595
-1.04 | -1.5565 | -4.6989
-1.03 | -1.4814 | -4.5269
-1.02 | -1.4328 | -4.4145
-1.01 | -1.3779 | -4.2473
-1 | -1.3277 | -4.1039
-0.99 | -1.2706 | -3.9649
-0.98 | -1.227 | -3.8196
-0.97 | -1.1782 | -3.6965
-0.96 | -1.1352 | -3.5712
-0.95 | -1.0851 | -3.4431
-0.94 | -1.0459 | -3.3364
-0.93 | -1.0059 | -3.2034
-0.92 | -0.9592 | -3.1028
-0.91 | -0.9266 | -3.0021
-0.9 | -0.8831 | -2.8867
-0.89 | -0.8486 | -2.781
-0.88 | -0.821 | -2.6862
-0.87 | -0.7836 | -2.5897
-0.86 | -0.7488 | -2.4841
-0.85 | -0.7181 | -2.3997
-0.84 | -0.6878 | -2.3089
-0.83 | -0.6623 | -2.23
-0.82 | -0.6301 | -2.1454
-0.81 | -0.604 | -2.0673
-0.8 | -0.5783 | -1.9975
-0.79 | -0.5531 | -1.9284
-0.78 | -0.5279 | -1.8555
-0.77 | -0.5077 | -1.7815
-0.76 | -0.48492 | -1.714
-0.75 | -0.46649 | -1.6555
-0.74 | -0.44569 | -1.5968
-0.73 | -0.42511 | -1.5252
-0.72 | -0.40496 | -1.4741
-0.71 | -0.38879 | -1.4112
-0.7 | -0.36825 | -1.3605
-0.69 | -0.35175 | -1.3104
-0.68 | -0.3372 | -1.2564
-0.67 | -0.32141 | -1.1998
-0.66 | -0.30663 | -1.1623
-0.65 | -0.29309 | -1.1166
-0.64 | -0.27785 | -1.074
-0.63 | -0.26472 | -1.0331
-0.62 | -0.25177 | -0.991
-0.61 | -0.23988 | -0.9504
-0.6 | -0.22816 | -0.9167
-0.59 | -0.21691 | -0.8772
-0.58 | -0.20441 | -0.8463
-0.57 | -0.19501 | -0.8107
-0.56 | -0.1866 | -0.7756
-0.55 | -0.17624 | -0.7473
-0.54 | -0.16672 | -0.7129
-0.53 | -0.15822 | -0.6877
-0.52 | -0.15017 | -0.6558
-0.51 | -0.14311 | -0.6328
-0.5 | -0.13519 | -0.6022
-0.49 | -0.12908 | -0.5779
-0.48 | -0.12113 | -0.5528
-0.47 | -0.11457 | -0.5314
-0.46 | -0.1083 | -0.5064
-0.45 | -0.10219 | -0.49167
-0.44 | -0.09648 | -0.4707
-0.43 | -0.09065 | -0.44935
-0.42 | -0.08563 | -0.42932
-0.41 | -0.08092 | -0.41189
-0.4 | -0.07619 | -0.39452
-0.39 | -0.07174 | -0.37655
-0.38 | -0.06738 | -0.36043
-0.37 | -0.0633 | -0.34459
-0.36 | -0.05979 | -0.32919
-0.35 | -0.05625 | -0.31393
-0.34 | -0.05289 | -0.29772
-0.33 | -0.04971 | -0.28494
-0.32 | -0.046663 | -0.2706
-0.31 | -0.043349 | -0.25842
-0.3 | -0.040689 | -0.24553
-0.29 | -0.038033 | -0.23331
-0.28 | -0.035266 | -0.22086
-0.27 | -0.032957 | -0.21024
-0.26 | -0.030669 | -0.19857
-0.25 | -0.028475 | -0.18749
-0.24 | -0.026496 | -0.1766
-0.23 | -0.024448 | -0.1662
-0.22 | -0.022745 | -0.15508
-0.21 | -0.021064 | -0.14589
-0.2 | -0.019418 | -0.13638
-0.19 | -0.017865 | -0.12654
-0.18 | -0.016311 | -0.11866
-0.17 | -0.014955 | -0.10958
-0.16 | -0.013735 | -0.10197
-0.15 | -0.012521 | -0.0947
-0.14 | -0.011338 | -0.08744
-0.13 | -0.010298 | -0.08016
-0.12 | -0.009349 | -0.07361
-0.11 | -0.008301 | -0.0681
-0.1 | -0.007434 | -0.06264
-0.09 | -0.00662 | -0.05683
-0.08 | -0.005877 | -0.05205
-0.07 | -0.005058 | -0.047293
-0.06 | -0.0043389 | -0.042912
-0.05 | -0.0036435 | -0.039187
-0.04 | -0.0029157 | -0.035217
-0.03 | -0.0022424 | -0.032269
-0.02 | -0.0014961 | -0.028943
-0.01 | -0.0007908 | -0.026139
0 | -2.02e-05 | -0.022759
0.01 | 0.0008062 | -0.020319
0.02 | 0.0016812 | -0.017594
0.03 | 0.0026376 | -0.015114
0.04 | 0.0037193 | -0.012458
0.05 | 0.0048442 | -0.00964
0.06 | 0.006218 | -0.006649
0.07 | 0.007659 | -0.0029433
0.08 | 0.009274 | 0.0013245
0.09 | 0.011097 | 0.006526
0.1 | 0.013328 | 0.01302
0.11 | 0.015669 | 0.02129
0.12 | 0.018288 | 0.032237
0.13 | 0.021366 | 0.045633
0.14 | 0.025056 | 0.06267
0.15 | 0.029088 | 0.08481
0.16 | 0.033488 | 0.11213
0.17 | 0.03837 | 0.1472
0.18 | 0.044304 | 0.19046
0.19 | 0.051016 | 0.24419
0.2 | 0.05791 | 0.31077
0.21 | 0.06689 | 0.3933
0.22 | 0.07667 | 0.49355
0.23 | 0.0879 | 0.6113
0.24 | 0.09998 | 0.7593
0.25 | 0.11509 | 0.9425
0.26 | 0.13167 | 1.1593
0.27 | 0.15012 | 1.4217
0.28 | 0.1716 | 1.7443
0.29 | 0.19442 | 2.1317
0.3 | 0.22234 | 2.6015
0.31 | 0.25231 | 3.1558
0.32 | 0.28725 | 3.824
0.33 | 0.32689 | 4.6372
0.34 | 0.36964 | 5.5997
0.35 | 0.41943 | 6.72
0.36 | 0.47907 | 8.112
0.37 | 0.54592 | 9.794
0.38 | 0.6141 | 11.823
0.39 | 0.6996 | 14.25
0.4 | 0.7989 | 17.18
0.41 | 0.9189 | 20.66
0.42 | 1.0566 | 24.937
0.43 | 1.214 | 30.042
0.44 | 1.4029 | 36.208
0.45 | 1.6269 | 43.531
0.46 | 1.8933 | 52.537
0.47 | 2.2056 | 62.99
0.48 | 2.5892 | 75.96
0.49 | 3.048 | 91.35
0.5 | 3.5926 | 109.83