## Diode Characteristic (uA-mm)
VGS (V) | VDS = 0.000 V | VDS = 0.500 V
-1.25 | -3.9099 | -11.244
-1.24 | -3.7633 | -10.833
-1.23 | -3.6121 | -10.484
-1.22 | -3.4618 | -10.157
-1.21 | -3.3554 | -9.843
-1.2 | -3.2234 | -9.519
-1.19 | -3.106 | -9.229
-1.18 | -2.9795 | -8.915
-1.17 | -2.861 | -8.622
-1.16 | -2.7724 | -8.305
-1.15 | -2.6532 | -8.058
-1.14 | -2.5491 | -7.773
-1.13 | -2.4679 | -7.507
-1.12 | -2.3621 | -7.267
-1.11 | -2.2643 | -7.037
-1.1 | -2.1918 | -6.788
-1.09 | -2.1068 | -6.569
-1.08 | -2.0324 | -6.383
-1.07 | -1.9594 | -6.141
-1.06 | -1.8762 | -5.927
-1.05 | -1.8009 | -5.7
-1.04 | -1.7319 | -5.51
-1.03 | -1.6671 | -5.358
-1.02 | -1.5973 | -5.155
-1.01 | -1.5329 | -4.9532
-1 | -1.47 | -4.7771
-0.99 | -1.4104 | -4.6263
-0.98 | -1.3619 | -4.457
-0.97 | -1.3027 | -4.2795
-0.96 | -1.2413 | -4.1259
-0.95 | -1.1939 | -3.9839
-0.94 | -1.1409 | -3.8409
-0.93 | -1.0948 | -3.7069
-0.92 | -1.0442 | -3.5754
-0.91 | -1.0034 | -3.453
-0.9 | -0.9656 | -3.3167
-0.89 | -0.9286 | -3.2036
-0.88 | -0.8895 | -3.0801
-0.87 | -0.8508 | -2.9746
-0.86 | -0.8114 | -2.8812
-0.85 | -0.7813 | -2.7721
-0.84 | -0.746 | -2.6695
-0.83 | -0.713 | -2.5628
-0.82 | -0.6837 | -2.4792
-0.81 | -0.6547 | -2.3864
-0.8 | -0.6232 | -2.2871
-0.79 | -0.5985 | -2.202
-0.78 | -0.5702 | -2.1243
-0.77 | -0.5452 | -2.0469
-0.76 | -0.5211 | -1.9635
-0.75 | -0.499 | -1.8867
-0.74 | -0.47635 | -1.8011
-0.73 | -0.45314 | -1.7381
-0.72 | -0.43452 | -1.6809
-0.71 | -0.41209 | -1.6181
-0.7 | -0.3932 | -1.5477
-0.69 | -0.37795 | -1.4839
-0.68 | -0.35909 | -1.4256
-0.67 | -0.34234 | -1.3733
-0.66 | -0.32422 | -1.308
-0.65 | -0.3081 | -1.2598
-0.64 | -0.29475 | -1.2129
-0.63 | -0.28079 | -1.1642
-0.62 | -0.26737 | -1.1207
-0.61 | -0.25539 | -1.0712
-0.6 | -0.24167 | -1.0334
-0.59 | -0.22967 | -0.9844
-0.58 | -0.22033 | -0.9495
-0.57 | -0.20821 | -0.9132
-0.56 | -0.1973 | -0.8722
-0.55 | -0.18616 | -0.8385
-0.54 | -0.17656 | -0.8057
-0.53 | -0.16765 | -0.7696
-0.52 | -0.15893 | -0.7372
-0.51 | -0.15036 | -0.7079
-0.5 | -0.14187 | -0.6807
-0.49 | -0.1349 | -0.6504
-0.48 | -0.12736 | -0.6241
-0.47 | -0.12013 | -0.5986
-0.46 | -0.11321 | -0.5716
-0.45 | -0.10685 | -0.5453
-0.44 | -0.10072 | -0.52
-0.43 | -0.0947 | -0.49669
-0.42 | -0.0898 | -0.47453
-0.41 | -0.08387 | -0.45405
-0.4 | -0.07905 | -0.43556
-0.39 | -0.0738 | -0.41641
-0.38 | -0.06983 | -0.39789
-0.37 | -0.06578 | -0.3809
-0.36 | -0.06179 | -0.36116
-0.35 | -0.0577 | -0.34406
-0.34 | -0.05422 | -0.33169
-0.33 | -0.05035 | -0.31463
-0.32 | -0.047842 | -0.29995
-0.31 | -0.0446 | -0.28404
-0.3 | -0.041685 | -0.27227
-0.29 | -0.039115 | -0.25737
-0.28 | -0.036324 | -0.24515
-0.27 | -0.033733 | -0.23271
-0.26 | -0.031408 | -0.22011
-0.25 | -0.029292 | -0.20858
-0.24 | -0.027129 | -0.19558
-0.23 | -0.02501 | -0.18596
-0.22 | -0.023295 | -0.17439
-0.21 | -0.021518 | -0.16247
-0.2 | -0.019832 | -0.15252
-0.19 | -0.01826 | -0.1433
-0.18 | -0.016816 | -0.13279
-0.17 | -0.015373 | -0.12384
-0.16 | -0.01407 | -0.11416
-0.15 | -0.012767 | -0.10635
-0.14 | -0.011563 | -0.09901
-0.13 | -0.010503 | -0.09034
-0.12 | -0.009552 | -0.08433
-0.11 | -0.008552 | -0.07725
-0.1 | -0.007684 | -0.07116
-0.09 | -0.006792 | -0.06476
-0.08 | -0.005945 | -0.05935
-0.07 | -0.005198 | -0.0547
-0.06 | -0.0044428 | -0.049474
-0.05 | -0.0037176 | -0.045045
-0.04 | -0.0030084 | -0.040791
-0.03 | -0.0022878 | -0.036992
-0.02 | -0.0015422 | -0.033355
-0.01 | -0.0008144 | -0.029739
0 | -2.3e-05 | -0.026204
0.01 | 0.0008605 | -0.023319
0.02 | 0.0017066 | -0.020283
0.03 | 0.002735 | -0.017656
0.04 | 0.0037936 | -0.014505
0.05 | 0.0050356 | -0.011452
0.06 | 0.006426 | -0.007975
0.07 | 0.007952 | -0.003898
0.08 | 0.009605 | 0.0007449
0.09 | 0.011513 | 0.006274
0.1 | 0.013869 | 0.013289
0.11 | 0.016335 | 0.022142
0.12 | 0.019223 | 0.033635
0.13 | 0.022411 | 0.048068
0.14 | 0.026339 | 0.0658
0.15 | 0.030391 | 0.08904
0.16 | 0.035152 | 0.11887
0.17 | 0.040722 | 0.15514
0.18 | 0.047127 | 0.2003
0.19 | 0.054329 | 0.25709
0.2 | 0.06177 | 0.32836
0.21 | 0.07118 | 0.41687
0.22 | 0.08134 | 0.52143
0.23 | 0.09393 | 0.6445
0.24 | 0.10684 | 0.8053
0.25 | 0.12235 | 0.9997
0.26 | 0.13991 | 1.2316
0.27 | 0.15899 | 1.5119
0.28 | 0.18152 | 1.8504
0.29 | 0.20748 | 2.2597
0.3 | 0.23655 | 2.7523
0.31 | 0.2684 | 3.3406
0.32 | 0.30411 | 4.0506
0.33 | 0.34673 | 4.906
0.34 | 0.3932 | 5.901
0.35 | 0.44743 | 7.132
0.36 | 0.50799 | 8.612
0.37 | 0.5709 | 10.393
0.38 | 0.6515 | 12.525
0.39 | 0.7437 | 15.076
0.4 | 0.8487 | 18.135
0.41 | 0.9726 | 21.873
0.42 | 1.1178 | 26.383
0.43 | 1.2882 | 31.757
0.44 | 1.4815 | 38.181
0.45 | 1.721 | 46.015
0.46 | 2.0013 | 55.49
0.47 | 2.3351 | 66.48
0.48 | 2.7408 | 80.14
0.49 | 3.2306 | 96.24
0.5 | 3.8226 | 115.71