## Diode Characteristic (uA-mm)
VGS (V) | VDS = 0.000 V | VDS = 0.500 V
-1.25 | -4.1797 | -11.892
-1.24 | -4.0001 | -11.461
-1.23 | -3.8453 | -11.107
-1.22 | -3.7331 | -10.724
-1.21 | -3.5817 | -10.37
-1.2 | -3.4417 | -10.052
-1.19 | -3.2952 | -9.745
-1.18 | -3.1793 | -9.423
-1.17 | -3.0663 | -9.128
-1.16 | -2.9762 | -8.836
-1.15 | -2.841 | -8.506
-1.14 | -2.7217 | -8.214
-1.13 | -2.6182 | -7.918
-1.12 | -2.5253 | -7.727
-1.11 | -2.4338 | -7.467
-1.1 | -2.3387 | -7.186
-1.09 | -2.2505 | -6.96
-1.08 | -2.1685 | -6.697
-1.07 | -2.083 | -6.496
-1.06 | -1.9976 | -6.279
-1.05 | -1.9252 | -6.045
-1.04 | -1.8481 | -5.866
-1.03 | -1.7762 | -5.64
-1.02 | -1.71 | -5.454
-1.01 | -1.6248 | -5.272
-1 | -1.5584 | -5.099
-0.99 | -1.5018 | -4.8862
-0.98 | -1.4415 | -4.74
-0.97 | -1.391 | -4.5692
-0.96 | -1.3335 | -4.4124
-0.95 | -1.2746 | -4.2347
-0.94 | -1.2215 | -4.1054
-0.93 | -1.1745 | -3.9734
-0.92 | -1.1281 | -3.8156
-0.91 | -1.0841 | -3.6757
-0.9 | -1.0342 | -3.5663
-0.89 | -0.995 | -3.44
-0.88 | -0.9512 | -3.3087
-0.87 | -0.9126 | -3.1713
-0.86 | -0.8715 | -3.0558
-0.85 | -0.8372 | -2.9485
-0.84 | -0.8027 | -2.8374
-0.83 | -0.7665 | -2.7285
-0.82 | -0.7319 | -2.64
-0.81 | -0.6987 | -2.5332
-0.8 | -0.6707 | -2.4446
-0.79 | -0.64 | -2.3495
-0.78 | -0.6118 | -2.2716
-0.77 | -0.5815 | -2.1819
-0.76 | -0.5575 | -2.0914
-0.75 | -0.5338 | -2.0113
-0.74 | -0.5121 | -1.9404
-0.73 | -0.49288 | -1.868
-0.72 | -0.46818 | -1.7984
-0.71 | -0.44673 | -1.7106
-0.7 | -0.4252 | -1.6485
-0.69 | -0.40424 | -1.59
-0.68 | -0.38642 | -1.5333
-0.67 | -0.37082 | -1.4688
-0.66 | -0.35006 | -1.4142
-0.65 | -0.33365 | -1.3591
-0.64 | -0.31833 | -1.3024
-0.63 | -0.30289 | -1.2549
-0.62 | -0.28889 | -1.2033
-0.61 | -0.27328 | -1.1496
-0.6 | -0.26198 | -1.1068
-0.59 | -0.24781 | -1.0653
-0.58 | -0.23498 | -1.0168
-0.57 | -0.22215 | -0.9804
-0.56 | -0.2113 | -0.9412
-0.55 | -0.20055 | -0.8956
-0.54 | -0.19083 | -0.8573
-0.53 | -0.17958 | -0.8238
-0.52 | -0.17075 | -0.792
-0.51 | -0.16214 | -0.7568
-0.5 | -0.15238 | -0.7214
-0.49 | -0.14492 | -0.6931
-0.48 | -0.13685 | -0.6694
-0.47 | -0.13009 | -0.639
-0.46 | -0.12198 | -0.6114
-0.45 | -0.11468 | -0.5813
-0.44 | -0.10871 | -0.5558
-0.43 | -0.10171 | -0.5337
-0.42 | -0.09626 | -0.5076
-0.41 | -0.09039 | -0.49451
-0.4 | -0.08456 | -0.47171
-0.39 | -0.07993 | -0.44729
-0.38 | -0.07466 | -0.42879
-0.37 | -0.07036 | -0.41006
-0.36 | -0.06586 | -0.39439
-0.35 | -0.0614 | -0.37224
-0.34 | -0.05759 | -0.35634
-0.33 | -0.05362 | -0.33808
-0.32 | -0.05051 | -0.32279
-0.31 | -0.047538 | -0.30673
-0.3 | -0.04429 | -0.29003
-0.29 | -0.041273 | -0.27671
-0.28 | -0.038496 | -0.26214
-0.27 | -0.035943 | -0.24886
-0.26 | -0.033222 | -0.23526
-0.25 | -0.030706 | -0.22331
-0.24 | -0.02856 | -0.21074
-0.23 | -0.026437 | -0.19843
-0.22 | -0.0244 | -0.18653
-0.21 | -0.022562 | -0.17441
-0.2 | -0.020827 | -0.16482
-0.19 | -0.019231 | -0.15407
-0.18 | -0.017572 | -0.14504
-0.17 | -0.01602 | -0.13515
-0.16 | -0.014737 | -0.12639
-0.15 | -0.013415 | -0.1163
-0.14 | -0.01218 | -0.10786
-0.13 | -0.010978 | -0.099
-0.12 | -0.009926 | -0.092
-0.11 | -0.008955 | -0.08502
-0.1 | -0.008021 | -0.07781
-0.09 | -0.007052 | -0.07096
-0.08 | -0.00622 | -0.06529
-0.07 | -0.005441 | -0.05916
-0.06 | -0.0046769 | -0.05458
-0.05 | -0.0038746 | -0.048488
-0.04 | -0.0031417 | -0.044266
-0.03 | -0.0023514 | -0.039583
-0.02 | -0.0016311 | -0.035757
-0.01 | -0.0008137 | -0.031976
0 | -4.28e-05 | -0.029084
0.01 | 0.0008633 | -0.025639
0.02 | 0.0017738 | -0.02211
0.03 | 0.0028374 | -0.019181
0.04 | 0.0039593 | -0.015715
0.05 | 0.0052616 | -0.012428
0.06 | 0.006601 | -0.008626
0.07 | 0.008192 | -0.0043787
0.08 | 0.010007 | 0.0003404
0.09 | 0.012104 | 0.00596
0.1 | 0.014375 | 0.013097
0.11 | 0.01698 | 0.021965
0.12 | 0.020061 | 0.033418
0.13 | 0.023497 | 0.047749
0.14 | 0.027328 | 0.06592
0.15 | 0.031506 | 0.08892
0.16 | 0.036804 | 0.11875
0.17 | 0.04264 | 0.15586
0.18 | 0.049007 | 0.20123
0.19 | 0.05611 | 0.25772
0.2 | 0.06356 | 0.32783
0.21 | 0.07374 | 0.41576
0.22 | 0.08474 | 0.52196
0.23 | 0.0966 | 0.6424
0.24 | 0.11078 | 0.8011
0.25 | 0.12573 | 0.9945
0.26 | 0.14428 | 1.2268
0.27 | 0.1653 | 1.5069
0.28 | 0.18715 | 1.8426
0.29 | 0.21452 | 2.2544
0.3 | 0.24319 | 2.7439
0.31 | 0.27638 | 3.3318
0.32 | 0.31433 | 4.035
0.33 | 0.35783 | 4.8859
0.34 | 0.40493 | 5.881
0.35 | 0.45736 | 7.107
0.36 | 0.52034 | 8.585
0.37 | 0.5823 | 10.347
0.38 | 0.6626 | 12.474
0.39 | 0.7576 | 15.016
0.4 | 0.8618 | 18.03
0.41 | 0.9887 | 21.761
0.42 | 1.1343 | 26.246
0.43 | 1.2986 | 31.616
0.44 | 1.4996 | 38.001
0.45 | 1.7318 | 45.781
0.46 | 2.0163 | 55.182
0.47 | 2.3442 | 66.28
0.48 | 2.743 | 79.77
0.49 | 3.2247 | 95.78
0.5 | 3.8104 | 115.14