## Diode Characteristic (uA-mm)
VGS (V) | VDS = 0.000 V | VDS = 0.500 V
-1.25 | -4.563 | -13.006
-1.24 | -4.3887 | -12.585
-1.23 | -4.2073 | -12.207
-1.22 | -4.064 | -11.772
-1.21 | -3.9006 | -11.398
-1.2 | -3.7531 | -11.067
-1.19 | -3.6293 | -10.668
-1.18 | -3.46 | -10.33
-1.17 | -3.3413 | -9.918
-1.16 | -3.223 | -9.632
-1.15 | -3.1092 | -9.309
-1.14 | -2.9719 | -9.022
-1.13 | -2.8532 | -8.683
-1.12 | -2.7562 | -8.414
-1.11 | -2.6556 | -8.145
-1.1 | -2.5529 | -7.884
-1.09 | -2.4553 | -7.602
-1.08 | -2.3539 | -7.349
-1.07 | -2.2656 | -7.095
-1.06 | -2.183 | -6.858
-1.05 | -2.0937 | -6.604
-1.04 | -2.015 | -6.417
-1.03 | -1.9288 | -6.195
-1.02 | -1.8464 | -5.966
-1.01 | -1.7825 | -5.752
-1 | -1.7048 | -5.564
-0.99 | -1.6518 | -5.356
-0.98 | -1.5709 | -5.16
-0.97 | -1.509 | -5.0151
-0.96 | -1.4476 | -4.811
-0.95 | -1.3876 | -4.6513
-0.94 | -1.3298 | -4.4743
-0.93 | -1.2709 | -4.2982
-0.92 | -1.2238 | -4.1588
-0.91 | -1.1722 | -4.0112
-0.9 | -1.1242 | -3.8775
-0.89 | -1.0725 | -3.7311
-0.88 | -1.0266 | -3.6072
-0.87 | -0.9892 | -3.4666
-0.86 | -0.9481 | -3.3532
-0.85 | -0.904 | -3.2272
-0.84 | -0.8662 | -3.089
-0.83 | -0.8284 | -2.9861
-0.82 | -0.796 | -2.8738
-0.81 | -0.7583 | -2.7726
-0.8 | -0.7245 | -2.6635
-0.79 | -0.6916 | -2.5618
-0.78 | -0.659 | -2.4488
-0.77 | -0.6328 | -2.3604
-0.76 | -0.6021 | -2.2717
-0.75 | -0.5762 | -2.18
-0.74 | -0.5491 | -2.1087
-0.73 | -0.5245 | -2.0169
-0.72 | -0.5018 | -1.9362
-0.71 | -0.48111 | -1.8641
-0.7 | -0.45669 | -1.7829
-0.69 | -0.4358 | -1.7131
-0.68 | -0.41356 | -1.6511
-0.67 | -0.39524 | -1.5923
-0.66 | -0.37791 | -1.5332
-0.65 | -0.36159 | -1.4614
-0.64 | -0.34491 | -1.4068
-0.63 | -0.32592 | -1.3514
-0.62 | -0.30978 | -1.3
-0.61 | -0.29435 | -1.2399
-0.6 | -0.27954 | -1.1909
-0.59 | -0.26624 | -1.1503
-0.58 | -0.25276 | -1.0991
-0.57 | -0.23897 | -1.0506
-0.56 | -0.22727 | -1.0122
-0.55 | -0.21491 | -0.9678
-0.54 | -0.20302 | -0.9283
-0.53 | -0.19222 | -0.8866
-0.52 | -0.1828 | -0.8546
-0.51 | -0.1726 | -0.8164
-0.5 | -0.16346 | -0.7884
-0.49 | -0.15503 | -0.7532
-0.48 | -0.14577 | -0.7221
-0.47 | -0.13706 | -0.6882
-0.46 | -0.12888 | -0.6638
-0.45 | -0.12284 | -0.631
-0.44 | -0.11542 | -0.6041
-0.43 | -0.10846 | -0.5737
-0.42 | -0.10196 | -0.5518
-0.41 | -0.09572 | -0.5315
-0.4 | -0.09038 | -0.5034
-0.39 | -0.08476 | -0.4832
-0.38 | -0.07956 | -0.46203
-0.37 | -0.07436 | -0.44019
-0.36 | -0.06938 | -0.42051
-0.35 | -0.06508 | -0.3998
-0.34 | -0.06127 | -0.38266
-0.33 | -0.05739 | -0.36487
-0.32 | -0.05346 | -0.34735
-0.31 | -0.05042 | -0.33132
-0.3 | -0.046982 | -0.31392
-0.29 | -0.044001 | -0.29713
-0.28 | -0.040922 | -0.28143
-0.27 | -0.037992 | -0.26764
-0.26 | -0.035339 | -0.25346
-0.25 | -0.032828 | -0.23803
-0.24 | -0.030521 | -0.225
-0.23 | -0.027969 | -0.21242
-0.22 | -0.025867 | -0.2
-0.21 | -0.023735 | -0.18925
-0.2 | -0.022051 | -0.17719
-0.19 | -0.020451 | -0.16621
-0.18 | -0.018563 | -0.15451
-0.17 | -0.01705 | -0.14558
-0.16 | -0.015622 | -0.1357
-0.15 | -0.014228 | -0.12435
-0.14 | -0.012893 | -0.11606
-0.13 | -0.011671 | -0.10683
-0.12 | -0.010604 | -0.09849
-0.11 | -0.00942 | -0.09052
-0.1 | -0.008451 | -0.0842
-0.09 | -0.007475 | -0.07682
-0.08 | -0.00664 | -0.07065
-0.07 | -0.005704 | -0.06398
-0.06 | -0.0048496 | -0.05835
-0.05 | -0.0040832 | -0.05342
-0.04 | -0.00327 | -0.046845
-0.03 | -0.0025037 | -0.042701
-0.02 | -0.0016813 | -0.038512
-0.01 | -0.000884 | -0.034498
0 | -2.34e-05 | -0.03042
0.01 | 0.0008988 | -0.027075
0.02 | 0.0018707 | -0.023633
0.03 | 0.0029744 | -0.020299
0.04 | 0.0041748 | -0.016989
0.05 | 0.0054942 | -0.013288
0.06 | 0.007061 | -0.009593
0.07 | 0.008732 | -0.005084
0.08 | 0.010627 | -1.48e-05
0.09 | 0.012794 | 0.006215
0.1 | 0.015423 | 0.013698
0.11 | 0.018149 | 0.023287
0.12 | 0.02137 | 0.03558
0.13 | 0.025001 | 0.050723
0.14 | 0.029276 | 0.06969
0.15 | 0.034033 | 0.09412
0.16 | 0.039272 | 0.12505
0.17 | 0.04552 | 0.16465
0.18 | 0.052699 | 0.21212
0.19 | 0.06023 | 0.27245
0.2 | 0.06902 | 0.34626
0.21 | 0.07995 | 0.4374
0.22 | 0.09218 | 0.54893
0.23 | 0.10543 | 0.6806
0.24 | 0.12107 | 0.8414
0.25 | 0.13808 | 1.0454
0.26 | 0.15769 | 1.2863
0.27 | 0.17931 | 1.5774
0.28 | 0.20423 | 1.9266
0.29 | 0.23197 | 2.3516
0.3 | 0.26323 | 2.8604
0.31 | 0.29941 | 3.4667
0.32 | 0.3408 | 4.2002
0.33 | 0.38544 | 5.0822
0.34 | 0.437 | 6.086
0.35 | 0.4934 | 7.355
0.36 | 0.56302 | 8.875
0.37 | 0.6266 | 10.704
0.38 | 0.7098 | 12.871
0.39 | 0.8118 | 15.495
0.4 | 0.9272 | 18.658
0.41 | 1.0552 | 22.381
0.42 | 1.2128 | 27.014
0.43 | 1.3885 | 32.492
0.44 | 1.5983 | 39.124
0.45 | 1.8365 | 46.968
0.46 | 2.1332 | 56.609
0.47 | 2.4825 | 67.94
0.48 | 2.8922 | 81.57
0.49 | 3.4003 | 98.07
0.5 | 4.0022 | 117.71