## Diode Characteristic (uA-mm)
VGS (V) | VDS = 0.000 V | VDS = 0.500 V
-1.25 | -4.0559 | -11.233
-1.24 | -3.9222 | -10.866
-1.23 | -3.7709 | -10.511
-1.22 | -3.6448 | -10.209
-1.21 | -3.5214 | -9.856
-1.2 | -3.3788 | -9.553
-1.19 | -3.2755 | -9.208
-1.18 | -3.1403 | -8.933
-1.17 | -3.0135 | -8.633
-1.16 | -2.9145 | -8.349
-1.15 | -2.8061 | -8.129
-1.14 | -2.6996 | -7.839
-1.13 | -2.594 | -7.583
-1.12 | -2.4891 | -7.328
-1.11 | -2.4182 | -7.106
-1.1 | -2.3138 | -6.866
-1.09 | -2.2315 | -6.644
-1.08 | -2.1498 | -6.421
-1.07 | -2.06 | -6.212
-1.06 | -1.9778 | -5.98
-1.05 | -1.9183 | -5.795
-1.04 | -1.847 | -5.612
-1.03 | -1.7691 | -5.402
-1.02 | -1.7029 | -5.214
-1.01 | -1.6252 | -5.041
-1 | -1.575 | -4.8727
-0.99 | -1.519 | -4.7194
-0.98 | -1.4533 | -4.5293
-0.97 | -1.4003 | -4.4323
-0.96 | -1.3478 | -4.2462
-0.95 | -1.2919 | -4.0911
-0.94 | -1.2336 | -3.9378
-0.93 | -1.1876 | -3.8167
-0.92 | -1.1401 | -3.674
-0.91 | -1.0994 | -3.5467
-0.9 | -1.0522 | -3.4372
-0.89 | -1.0076 | -3.3189
-0.88 | -0.9686 | -3.2046
-0.87 | -0.9331 | -3.0795
-0.86 | -0.8875 | -2.9777
-0.85 | -0.8493 | -2.8807
-0.84 | -0.8137 | -2.7608
-0.83 | -0.777 | -2.6607
-0.82 | -0.7449 | -2.5736
-0.81 | -0.7124 | -2.4663
-0.8 | -0.6815 | -2.3818
-0.79 | -0.6537 | -2.3008
-0.78 | -0.6241 | -2.2125
-0.77 | -0.5997 | -2.1359
-0.76 | -0.5706 | -2.0456
-0.75 | -0.5437 | -1.9764
-0.74 | -0.5249 | -1.8943
-0.73 | -0.5006 | -1.815
-0.72 | -0.48255 | -1.7594
-0.71 | -0.45842 | -1.6794
-0.7 | -0.4391 | -1.6161
-0.69 | -0.41952 | -1.565
-0.68 | -0.39883 | -1.491
-0.67 | -0.37943 | -1.4405
-0.66 | -0.36208 | -1.3869
-0.65 | -0.34548 | -1.3257
-0.64 | -0.32828 | -1.2772
-0.63 | -0.31317 | -1.2307
-0.62 | -0.29713 | -1.1819
-0.61 | -0.28387 | -1.1409
-0.6 | -0.27027 | -1.0877
-0.59 | -0.25669 | -1.0399
-0.58 | -0.24355 | -1.0082
-0.57 | -0.23154 | -0.9614
-0.56 | -0.21968 | -0.9236
-0.55 | -0.20847 | -0.886
-0.54 | -0.19868 | -0.8515
-0.53 | -0.18871 | -0.8215
-0.52 | -0.17889 | -0.7866
-0.51 | -0.16836 | -0.7559
-0.5 | -0.15927 | -0.7209
-0.49 | -0.15204 | -0.6904
-0.48 | -0.1431 | -0.6601
-0.47 | -0.13577 | -0.6348
-0.46 | -0.12729 | -0.6124
-0.45 | -0.11959 | -0.5825
-0.44 | -0.11297 | -0.5577
-0.43 | -0.10678 | -0.5308
-0.42 | -0.10058 | -0.5111
-0.41 | -0.09487 | -0.4925
-0.4 | -0.08933 | -0.47017
-0.39 | -0.08356 | -0.44652
-0.38 | -0.07864 | -0.42824
-0.37 | -0.074 | -0.41143
-0.36 | -0.06948 | -0.39691
-0.35 | -0.06492 | -0.37286
-0.34 | -0.06102 | -0.35502
-0.33 | -0.05714 | -0.33925
-0.32 | -0.0535 | -0.32526
-0.31 | -0.050496 | -0.3118
-0.3 | -0.047065 | -0.29611
-0.29 | -0.043642 | -0.27978
-0.28 | -0.040897 | -0.26306
-0.27 | -0.038064 | -0.25117
-0.26 | -0.035228 | -0.2391
-0.25 | -0.032676 | -0.22554
-0.24 | -0.03001 | -0.2146
-0.23 | -0.027815 | -0.20194
-0.22 | -0.025807 | -0.18936
-0.21 | -0.023891 | -0.17711
-0.2 | -0.021941 | -0.16666
-0.19 | -0.02021 | -0.15467
-0.18 | -0.018591 | -0.14564
-0.17 | -0.016929 | -0.13529
-0.16 | -0.015437 | -0.1264
-0.15 | -0.014163 | -0.1176
-0.14 | -0.012865 | -0.10687
-0.13 | -0.011563 | -0.09864
-0.12 | -0.010414 | -0.09059
-0.11 | -0.009408 | -0.08502
-0.1 | -0.008415 | -0.07758
-0.09 | -0.007395 | -0.07118
-0.08 | -0.006563 | -0.06453
-0.07 | -0.005716 | -0.05871
-0.06 | -0.0048862 | -0.05365
-0.05 | -0.0040423 | -0.048856
-0.04 | -0.0032775 | -0.04421
-0.03 | -0.0024569 | -0.039989
-0.02 | -0.0017038 | -0.036144
-0.01 | -0.000843 | -0.032667
0 | -1.23e-05 | -0.028753
0.01 | 0.0008951 | -0.025347
0.02 | 0.001861 | -0.022181
0.03 | 0.0029497 | -0.018909
0.04 | 0.0041129 | -0.015802
0.05 | 0.0054601 | -0.012545
0.06 | 0.006869 | -0.008764
0.07 | 0.008584 | -0.0043754
0.08 | 0.010605 | 0.0006381
0.09 | 0.012671 | 0.006479
0.1 | 0.015048 | 0.013817
0.11 | 0.017751 | 0.023568
0.12 | 0.020973 | 0.035475
0.13 | 0.024398 | 0.050643
0.14 | 0.028435 | 0.06941
0.15 | 0.032768 | 0.09357
0.16 | 0.038218 | 0.12437
0.17 | 0.044001 | 0.16279
0.18 | 0.050496 | 0.21093
0.19 | 0.05708 | 0.26909
0.2 | 0.06556 | 0.34203
0.21 | 0.07544 | 0.43212
0.22 | 0.08689 | 0.54036
0.23 | 0.09966 | 0.668
0.24 | 0.11405 | 0.8312
0.25 | 0.13036 | 1.0304
0.26 | 0.14812 | 1.2684
0.27 | 0.16873 | 1.5545
0.28 | 0.19221 | 1.8946
0.29 | 0.21893 | 2.3106
0.3 | 0.24866 | 2.8084
0.31 | 0.28178 | 3.405
0.32 | 0.31999 | 4.1266
0.33 | 0.36383 | 4.9946
0.34 | 0.41199 | 5.981
0.35 | 0.46754 | 7.227
0.36 | 0.52999 | 8.718
0.37 | 0.5933 | 10.539
0.38 | 0.6763 | 12.658
0.39 | 0.7718 | 15.234
0.4 | 0.8777 | 18.313
0.41 | 1.0011 | 22.051
0.42 | 1.1498 | 26.559
0.43 | 1.3157 | 31.967
0.44 | 1.5169 | 38.461
0.45 | 1.7548 | 46.223
0.46 | 2.0386 | 55.75
0.47 | 2.3698 | 66.87
0.48 | 2.7754 | 80.3
0.49 | 3.261 | 96.62
0.5 | 3.8359 | 115.94