## Diode Characteristic (uA-mm)
VGS (V) | VDS = 0.000 V | VDS = 0.500 V
-1.25 | -4.1326 | -11.716
-1.24 | -3.9676 | -11.275
-1.23 | -3.8117 | -10.904
-1.22 | -3.6957 | -10.531
-1.21 | -3.5588 | -10.184
-1.2 | -3.4386 | -9.867
-1.19 | -3.2868 | -9.531
-1.18 | -3.1524 | -9.191
-1.17 | -3.036 | -8.854
-1.16 | -2.9192 | -8.601
-1.15 | -2.8067 | -8.282
-1.14 | -2.6996 | -7.973
-1.13 | -2.5978 | -7.728
-1.12 | -2.5101 | -7.466
-1.11 | -2.4157 | -7.248
-1.1 | -2.3168 | -6.962
-1.09 | -2.2261 | -6.735
-1.08 | -2.1447 | -6.519
-1.07 | -2.0493 | -6.281
-1.06 | -1.9671 | -6.086
-1.05 | -1.8997 | -5.85
-1.04 | -1.8188 | -5.639
-1.03 | -1.7512 | -5.436
-1.02 | -1.6822 | -5.253
-1.01 | -1.6023 | -5.059
-1 | -1.5507 | -4.8943
-0.99 | -1.4874 | -4.7053
-0.98 | -1.4242 | -4.5332
-0.97 | -1.3617 | -4.376
-0.96 | -1.3131 | -4.2278
-0.95 | -1.2523 | -4.0704
-0.94 | -1.1922 | -3.955
-0.93 | -1.1574 | -3.7956
-0.92 | -1.1098 | -3.658
-0.91 | -1.071 | -3.5304
-0.9 | -1.0189 | -3.3898
-0.89 | -0.9791 | -3.2529
-0.88 | -0.933 | -3.138
-0.87 | -0.8957 | -3.0496
-0.86 | -0.8593 | -2.9256
-0.85 | -0.819 | -2.8308
-0.84 | -0.7907 | -2.7147
-0.83 | -0.7545 | -2.6016
-0.82 | -0.7189 | -2.499
-0.81 | -0.6879 | -2.407
-0.8 | -0.6592 | -2.319
-0.79 | -0.6351 | -2.226
-0.78 | -0.6054 | -2.1438
-0.77 | -0.5744 | -2.066
-0.76 | -0.5516 | -1.9795
-0.75 | -0.5288 | -1.9049
-0.74 | -0.5029 | -1.8331
-0.73 | -0.48416 | -1.7606
-0.72 | -0.46162 | -1.6816
-0.71 | -0.43796 | -1.6238
-0.7 | -0.41834 | -1.5594
-0.69 | -0.39973 | -1.4945
-0.68 | -0.37984 | -1.4333
-0.67 | -0.3618 | -1.3796
-0.66 | -0.34838 | -1.3228
-0.65 | -0.33069 | -1.2707
-0.64 | -0.3157 | -1.2187
-0.63 | -0.29716 | -1.1715
-0.62 | -0.28315 | -1.123
-0.61 | -0.27206 | -1.08
-0.6 | -0.25798 | -1.0383
-0.59 | -0.24361 | -0.9898
-0.58 | -0.23067 | -0.95
-0.57 | -0.22041 | -0.917
-0.56 | -0.2085 | -0.8742
-0.55 | -0.19673 | -0.8348
-0.54 | -0.18671 | -0.7989
-0.53 | -0.17713 | -0.7691
-0.52 | -0.1682 | -0.7346
-0.51 | -0.15863 | -0.7023
-0.5 | -0.15177 | -0.6804
-0.49 | -0.14276 | -0.6461
-0.48 | -0.13347 | -0.6217
-0.47 | -0.12688 | -0.5903
-0.46 | -0.11921 | -0.5633
-0.45 | -0.11224 | -0.5396
-0.44 | -0.10604 | -0.5207
-0.43 | -0.09983 | -0.49685
-0.42 | -0.09453 | -0.47775
-0.41 | -0.08906 | -0.45139
-0.4 | -0.08316 | -0.43261
-0.39 | -0.07966 | -0.41443
-0.38 | -0.07403 | -0.39821
-0.37 | -0.06922 | -0.37835
-0.36 | -0.06529 | -0.3608
-0.35 | -0.0616 | -0.34322
-0.34 | -0.05749 | -0.33119
-0.33 | -0.0541 | -0.31529
-0.32 | -0.050768 | -0.29982
-0.31 | -0.047314 | -0.28438
-0.3 | -0.044609 | -0.26805
-0.29 | -0.041377 | -0.25724
-0.28 | -0.038688 | -0.24213
-0.27 | -0.036012 | -0.23079
-0.26 | -0.033136 | -0.21889
-0.25 | -0.03097 | -0.20823
-0.24 | -0.028475 | -0.19485
-0.23 | -0.026498 | -0.18594
-0.22 | -0.0245 | -0.17412
-0.21 | -0.022606 | -0.16395
-0.2 | -0.020784 | -0.15381
-0.19 | -0.019215 | -0.14363
-0.18 | -0.017575 | -0.13495
-0.17 | -0.015997 | -0.12518
-0.16 | -0.014586 | -0.11635
-0.15 | -0.01337 | -0.10805
-0.14 | -0.012094 | -0.10088
-0.13 | -0.011048 | -0.09282
-0.12 | -0.009837 | -0.08533
-0.11 | -0.008879 | -0.07886
-0.1 | -0.007982 | -0.07234
-0.09 | -0.007101 | -0.06663
-0.08 | -0.006124 | -0.06097
-0.07 | -0.005364 | -0.05603
-0.06 | -0.0046099 | -0.05057
-0.05 | -0.0038763 | -0.046021
-0.04 | -0.0031139 | -0.041993
-0.03 | -0.0024058 | -0.038124
-0.02 | -0.001608 | -0.034269
-0.01 | -0.0008535 | -0.031041
0 | -3.12e-05 | -0.027539
0.01 | 0.0008831 | -0.024667
0.02 | 0.0017747 | -0.021483
0.03 | 0.0028603 | -0.01845
0.04 | 0.0039537 | -0.015374
0.05 | 0.0052903 | -0.012348
0.06 | 0.006658 | -0.008637
0.07 | 0.008205 | -0.0047625
0.08 | 0.009954 | -0.0001852
0.09 | 0.012087 | 0.0056642
0.1 | 0.014448 | 0.012729
0.11 | 0.016934 | 0.021633
0.12 | 0.019975 | 0.03312
0.13 | 0.023447 | 0.047649
0.14 | 0.02731 | 0.06577
0.15 | 0.031612 | 0.0885
0.16 | 0.03671 | 0.11894
0.17 | 0.042593 | 0.15629
0.18 | 0.049348 | 0.2036
0.19 | 0.056446 | 0.26239
0.2 | 0.06408 | 0.33384
0.21 | 0.07401 | 0.42489
0.22 | 0.08487 | 0.53456
0.23 | 0.0977 | 0.6636
0.24 | 0.11228 | 0.8267
0.25 | 0.1282 | 1.0283
0.26 | 0.14674 | 1.2688
0.27 | 0.16696 | 1.5649
0.28 | 0.19045 | 1.9152
0.29 | 0.21664 | 2.3397
0.3 | 0.24728 | 2.8587
0.31 | 0.28162 | 3.4829
0.32 | 0.31832 | 4.2122
0.33 | 0.36358 | 5.1134
0.34 | 0.41186 | 6.153
0.35 | 0.46677 | 7.439
0.36 | 0.53221 | 8.979
0.37 | 0.5982 | 10.852
0.38 | 0.6802 | 13.1
0.39 | 0.775 | 15.747
0.4 | 0.887 | 18.991
0.41 | 1.0108 | 22.861
0.42 | 1.1605 | 27.606
0.43 | 1.3315 | 33.186
0.44 | 1.5278 | 39.949
0.45 | 1.7715 | 48.104
0.46 | 2.0559 | 57.92
0.47 | 2.3961 | 69.67
0.48 | 2.7992 | 83.69
0.49 | 3.2836 | 100.71
0.5 | 3.8714 | 120.9