## Diode Characteristic (uA-mm)
VGS (V) | VDS = 0.000 V | VDS = 0.500 V
-1.25 | -3.8469 | -10.744
-1.24 | -3.7059 | -10.369
-1.23 | -3.5753 | -10.035
-1.22 | -3.4254 | -9.679
-1.21 | -3.3172 | -9.347
-1.2 | -3.2113 | -9.061
-1.19 | -3.0703 | -8.751
-1.18 | -2.963 | -8.462
-1.17 | -2.8411 | -8.164
-1.16 | -2.7425 | -7.896
-1.15 | -2.6557 | -7.66
-1.14 | -2.5335 | -7.412
-1.13 | -2.4398 | -7.147
-1.12 | -2.3534 | -6.9
-1.11 | -2.2746 | -6.72
-1.1 | -2.1768 | -6.515
-1.09 | -2.0992 | -6.269
-1.08 | -2.0147 | -6.047
-1.07 | -1.9365 | -5.848
-1.06 | -1.8699 | -5.644
-1.05 | -1.8006 | -5.458
-1.04 | -1.7381 | -5.267
-1.03 | -1.6713 | -5.059
-1.02 | -1.6014 | -4.9247
-1.01 | -1.5438 | -4.7312
-1 | -1.4835 | -4.5846
-0.99 | -1.418 | -4.3868
-0.98 | -1.3636 | -4.2503
-0.97 | -1.3088 | -4.1104
-0.96 | -1.2534 | -3.9622
-0.95 | -1.203 | -3.8247
-0.94 | -1.1562 | -3.6869
-0.93 | -1.1077 | -3.5707
-0.92 | -1.0654 | -3.4542
-0.91 | -1.0191 | -3.347
-0.9 | -0.9872 | -3.2274
-0.89 | -0.9455 | -3.1124
-0.88 | -0.9062 | -2.9949
-0.87 | -0.8681 | -2.8954
-0.86 | -0.8311 | -2.773
-0.85 | -0.7951 | -2.6638
-0.84 | -0.7619 | -2.5866
-0.83 | -0.7264 | -2.4834
-0.82 | -0.697 | -2.3903
-0.81 | -0.6662 | -2.2988
-0.8 | -0.6375 | -2.2169
-0.79 | -0.6071 | -2.1227
-0.78 | -0.581 | -2.0611
-0.77 | -0.5515 | -1.9814
-0.76 | -0.5325 | -1.909
-0.75 | -0.5052 | -1.8331
-0.74 | -0.48636 | -1.7717
-0.73 | -0.46559 | -1.7033
-0.72 | -0.44403 | -1.6355
-0.71 | -0.42489 | -1.5719
-0.7 | -0.40705 | -1.5066
-0.69 | -0.38959 | -1.4467
-0.68 | -0.3724 | -1.3884
-0.67 | -0.35453 | -1.3455
-0.66 | -0.33758 | -1.2853
-0.65 | -0.32227 | -1.234
-0.64 | -0.30754 | -1.1943
-0.63 | -0.29186 | -1.146
-0.62 | -0.27808 | -1.0924
-0.61 | -0.26465 | -1.0454
-0.6 | -0.25072 | -1.0066
-0.59 | -0.23753 | -0.9694
-0.58 | -0.22654 | -0.9294
-0.57 | -0.21528 | -0.892
-0.56 | -0.20568 | -0.8599
-0.55 | -0.19425 | -0.8187
-0.54 | -0.18453 | -0.7884
-0.53 | -0.17418 | -0.7571
-0.52 | -0.16528 | -0.7219
-0.51 | -0.15718 | -0.6946
-0.5 | -0.14845 | -0.6692
-0.49 | -0.14004 | -0.6415
-0.48 | -0.13229 | -0.6078
-0.47 | -0.12507 | -0.5901
-0.46 | -0.11759 | -0.5626
-0.45 | -0.11135 | -0.5367
-0.44 | -0.10496 | -0.5133
-0.43 | -0.09938 | -0.49301
-0.42 | -0.0935 | -0.47245
-0.41 | -0.08789 | -0.45014
-0.4 | -0.08322 | -0.43181
-0.39 | -0.07784 | -0.41284
-0.38 | -0.07339 | -0.39482
-0.37 | -0.06907 | -0.37695
-0.36 | -0.06451 | -0.35998
-0.35 | -0.06009 | -0.34475
-0.34 | -0.05662 | -0.32509
-0.33 | -0.05268 | -0.31121
-0.32 | -0.05044 | -0.2989
-0.31 | -0.046974 | -0.28642
-0.3 | -0.043717 | -0.26982
-0.29 | -0.041083 | -0.25681
-0.28 | -0.038165 | -0.24215
-0.27 | -0.035552 | -0.23021
-0.26 | -0.033059 | -0.21801
-0.25 | -0.030532 | -0.20697
-0.24 | -0.028305 | -0.19658
-0.23 | -0.026325 | -0.18381
-0.22 | -0.024299 | -0.17356
-0.21 | -0.022451 | -0.16338
-0.2 | -0.020753 | -0.15338
-0.19 | -0.019147 | -0.14297
-0.18 | -0.017478 | -0.13302
-0.17 | -0.015934 | -0.1239
-0.16 | -0.014625 | -0.11554
-0.15 | -0.013458 | -0.10768
-0.14 | -0.012194 | -0.09855
-0.13 | -0.010886 | -0.0905
-0.12 | -0.009854 | -0.08406
-0.11 | -0.008902 | -0.07752
-0.1 | -0.007991 | -0.07153
-0.09 | -0.007013 | -0.06565
-0.08 | -0.006202 | -0.05903
-0.07 | -0.005415 | -0.05436
-0.06 | -0.0046717 | -0.04915
-0.05 | -0.003859 | -0.04506
-0.04 | -0.0031416 | -0.040759
-0.03 | -0.0023468 | -0.036402
-0.02 | -0.0016327 | -0.033054
-0.01 | -0.0008282 | -0.029742
0 | -4.26e-05 | -0.026093
0.01 | 0.0008657 | -0.023283
0.02 | 0.0017824 | -0.020156
0.03 | 0.0028533 | -0.017371
0.04 | 0.0039593 | -0.014324
0.05 | 0.0052483 | -0.011263
0.06 | 0.006605 | -0.007913
0.07 | 0.008178 | -0.0038133
0.08 | 0.009936 | 0.0008216
0.09 | 0.012092 | 0.006349
0.1 | 0.014305 | 0.013307
0.11 | 0.016836 | 0.022035
0.12 | 0.019849 | 0.033616
0.13 | 0.02325 | 0.047949
0.14 | 0.026871 | 0.06573
0.15 | 0.031214 | 0.08923
0.16 | 0.036168 | 0.11883
0.17 | 0.041763 | 0.15535
0.18 | 0.047854 | 0.20143
0.19 | 0.054887 | 0.25937
0.2 | 0.06217 | 0.32973
0.21 | 0.07145 | 0.41833
0.22 | 0.08235 | 0.52531
0.23 | 0.09398 | 0.6475
0.24 | 0.10715 | 0.8104
0.25 | 0.12253 | 1.0067
0.26 | 0.13978 | 1.2409
0.27 | 0.15984 | 1.521
0.28 | 0.18141 | 1.8678
0.29 | 0.20606 | 2.2788
0.3 | 0.23472 | 2.7766
0.31 | 0.26678 | 3.3832
0.32 | 0.30246 | 4.0983
0.33 | 0.34429 | 4.9696
0.34 | 0.38932 | 5.975
0.35 | 0.44139 | 7.218
0.36 | 0.49952 | 8.733
0.37 | 0.569 | 10.542
0.38 | 0.6374 | 12.715
0.39 | 0.7277 | 15.305
0.4 | 0.8295 | 18.425
0.41 | 0.949 | 22.221
0.42 | 1.093 | 26.807
0.43 | 1.2539 | 32.298
0.44 | 1.4469 | 38.818
0.45 | 1.6713 | 46.812
0.46 | 1.9474 | 56.422
0.47 | 2.2687 | 67.7
0.48 | 2.6526 | 81.37
0.49 | 3.1316 | 97.97
0.5 | 3.6906 | 117.65