## Diode Characteristic (uA-mm)
VGS (V) | VDS = 0.000 V | VDS = 0.500 V
-1.25 | -4.3341 | -12.058
-1.24 | -4.1633 | -11.703
-1.23 | -4.0112 | -11.275
-1.22 | -3.8624 | -10.934
-1.21 | -3.7417 | -10.54
-1.2 | -3.6018 | -10.225
-1.19 | -3.449 | -9.902
-1.18 | -3.3186 | -9.597
-1.17 | -3.211 | -9.328
-1.16 | -3.1002 | -9.013
-1.15 | -2.9681 | -8.694
-1.14 | -2.8459 | -8.401
-1.13 | -2.7559 | -8.118
-1.12 | -2.6459 | -7.844
-1.11 | -2.5417 | -7.597
-1.1 | -2.4484 | -7.316
-1.09 | -2.3507 | -7.079
-1.08 | -2.2588 | -6.853
-1.07 | -2.1777 | -6.608
-1.06 | -2.0901 | -6.396
-1.05 | -2.0138 | -6.156
-1.04 | -1.9389 | -5.967
-1.03 | -1.8677 | -5.778
-1.02 | -1.7913 | -5.558
-1.01 | -1.7233 | -5.344
-1 | -1.6446 | -5.172
-0.99 | -1.5907 | -5.0055
-0.98 | -1.522 | -4.825
-0.97 | -1.4645 | -4.6634
-0.96 | -1.4108 | -4.5041
-0.95 | -1.3434 | -4.3234
-0.94 | -1.291 | -4.1902
-0.93 | -1.2326 | -4.0432
-0.92 | -1.1926 | -3.8985
-0.91 | -1.1406 | -3.7727
-0.9 | -1.0896 | -3.6465
-0.89 | -1.0486 | -3.5166
-0.88 | -0.9977 | -3.3888
-0.87 | -0.9569 | -3.2716
-0.86 | -0.9173 | -3.1376
-0.85 | -0.8838 | -3.0289
-0.84 | -0.8453 | -2.9245
-0.83 | -0.808 | -2.8239
-0.82 | -0.7747 | -2.7047
-0.81 | -0.7413 | -2.5981
-0.8 | -0.7124 | -2.5015
-0.79 | -0.6773 | -2.4216
-0.78 | -0.646 | -2.3395
-0.77 | -0.6189 | -2.2515
-0.76 | -0.5905 | -2.1587
-0.75 | -0.5654 | -2.0865
-0.74 | -0.5385 | -1.9952
-0.73 | -0.5126 | -1.9173
-0.72 | -0.49524 | -1.8469
-0.71 | -0.47212 | -1.7844
-0.7 | -0.4501 | -1.7113
-0.69 | -0.42898 | -1.6509
-0.68 | -0.40944 | -1.5878
-0.67 | -0.3921 | -1.5177
-0.66 | -0.37067 | -1.4621
-0.65 | -0.35445 | -1.4053
-0.64 | -0.33724 | -1.3413
-0.63 | -0.32036 | -1.2924
-0.62 | -0.30424 | -1.2414
-0.61 | -0.29136 | -1.1885
-0.6 | -0.27521 | -1.1453
-0.59 | -0.26132 | -1.1014
-0.58 | -0.24829 | -1.0609
-0.57 | -0.23533 | -1.0121
-0.56 | -0.22366 | -0.9722
-0.55 | -0.21256 | -0.9347
-0.54 | -0.20191 | -0.8926
-0.53 | -0.19077 | -0.8579
-0.52 | -0.18183 | -0.8222
-0.51 | -0.17114 | -0.7888
-0.5 | -0.16126 | -0.7546
-0.49 | -0.15271 | -0.7216
-0.48 | -0.14429 | -0.6927
-0.47 | -0.13635 | -0.663
-0.46 | -0.12843 | -0.6368
-0.45 | -0.12165 | -0.6075
-0.44 | -0.11412 | -0.5833
-0.43 | -0.10781 | -0.554
-0.42 | -0.10194 | -0.527
-0.41 | -0.09565 | -0.5073
-0.4 | -0.0893 | -0.48882
-0.39 | -0.08435 | -0.4642
-0.38 | -0.07895 | -0.44326
-0.37 | -0.07393 | -0.42262
-0.36 | -0.06951 | -0.40149
-0.35 | -0.06475 | -0.3847
-0.34 | -0.06114 | -0.36519
-0.33 | -0.05698 | -0.3507
-0.32 | -0.05356 | -0.3336
-0.31 | -0.050019 | -0.31739
-0.3 | -0.046662 | -0.30077
-0.29 | -0.04352 | -0.28608
-0.28 | -0.040454 | -0.27092
-0.27 | -0.037768 | -0.25549
-0.26 | -0.035364 | -0.2431
-0.25 | -0.032673 | -0.23105
-0.24 | -0.03022 | -0.21816
-0.23 | -0.028017 | -0.20659
-0.22 | -0.025816 | -0.19294
-0.21 | -0.0239 | -0.18369
-0.2 | -0.021871 | -0.17039
-0.19 | -0.020253 | -0.15806
-0.18 | -0.018533 | -0.14823
-0.17 | -0.017013 | -0.13785
-0.16 | -0.015444 | -0.12808
-0.15 | -0.014147 | -0.11953
-0.14 | -0.012735 | -0.11032
-0.13 | -0.011501 | -0.10096
-0.12 | -0.010376 | -0.0928
-0.11 | -0.009338 | -0.08543
-0.1 | -0.008321 | -0.07872
-0.09 | -0.007344 | -0.07198
-0.08 | -0.006477 | -0.06598
-0.07 | -0.005674 | -0.05983
-0.06 | -0.0048419 | -0.05433
-0.05 | -0.0040067 | -0.049907
-0.04 | -0.0032892 | -0.044861
-0.03 | -0.0024697 | -0.040276
-0.02 | -0.0017103 | -0.036607
-0.01 | -0.0008807 | -0.032993
0 | -3.75e-05 | -0.028849
0.01 | 0.000908 | -0.025639
0.02 | 0.001863 | -0.022594
0.03 | 0.0029961 | -0.019363
0.04 | 0.0041409 | -0.016025
0.05 | 0.0055218 | -0.012621
0.06 | 0.006902 | -0.008752
0.07 | 0.008549 | -0.0045785
0.08 | 0.010414 | 0.000318
0.09 | 0.012667 | 0.006159
0.1 | 0.015035 | 0.013413
0.11 | 0.017722 | 0.022529
0.12 | 0.020833 | 0.034482
0.13 | 0.024572 | 0.049268
0.14 | 0.028546 | 0.06781
0.15 | 0.032945 | 0.09178
0.16 | 0.038172 | 0.1223
0.17 | 0.044215 | 0.16036
0.18 | 0.050862 | 0.20678
0.19 | 0.05772 | 0.26613
0.2 | 0.06669 | 0.3399
0.21 | 0.07634 | 0.42932
0.22 | 0.08767 | 0.53948
0.23 | 0.10058 | 0.6702
0.24 | 0.11548 | 0.8311
0.25 | 0.13116 | 1.0329
0.26 | 0.15005 | 1.2722
0.27 | 0.17088 | 1.5591
0.28 | 0.19452 | 1.9067
0.29 | 0.22064 | 2.325
0.3 | 0.25123 | 2.8343
0.31 | 0.28517 | 3.4451
0.32 | 0.32267 | 4.1766
0.33 | 0.36567 | 5.0648
0.34 | 0.41519 | 6.067
0.35 | 0.46983 | 7.335
0.36 | 0.53037 | 8.841
0.37 | 0.5957 | 10.674
0.38 | 0.6759 | 12.883
0.39 | 0.7675 | 15.526
0.4 | 0.8763 | 18.681
0.41 | 1.0006 | 22.488
0.42 | 1.1453 | 27.097
0.43 | 1.3116 | 32.628
0.44 | 1.5082 | 39.207
0.45 | 1.746 | 47.231
0.46 | 2.0158 | 56.975
0.47 | 2.351 | 68.3
0.48 | 2.7402 | 82.3
0.49 | 3.2135 | 98.82
0.5 | 3.8021 | 118.75