## Diode Characteristic (uA-mm)
VGS (V) | VDS = 0.000 V | VDS = 0.500 V
-1.25 | -4.2707 | -12.091
-1.24 | -4.1163 | -11.69
-1.23 | -3.9442 | -11.268
-1.22 | -3.7941 | -10.926
-1.21 | -3.6596 | -10.566
-1.2 | -3.5411 | -10.26
-1.19 | -3.4108 | -9.882
-1.18 | -3.2762 | -9.556
-1.17 | -3.1668 | -9.226
-1.16 | -3.0394 | -8.957
-1.15 | -2.9257 | -8.668
-1.14 | -2.8147 | -8.351
-1.13 | -2.7028 | -8.127
-1.12 | -2.6041 | -7.849
-1.11 | -2.5036 | -7.565
-1.1 | -2.4008 | -7.325
-1.09 | -2.3158 | -7.079
-1.08 | -2.2349 | -6.844
-1.07 | -2.1506 | -6.637
-1.06 | -2.0649 | -6.408
-1.05 | -1.99 | -6.179
-1.04 | -1.9174 | -5.958
-1.03 | -1.8385 | -5.775
-1.02 | -1.7567 | -5.598
-1.01 | -1.6986 | -5.371
-1 | -1.6332 | -5.188
-0.99 | -1.5685 | -5.033
-0.98 | -1.5014 | -4.861
-0.97 | -1.4425 | -4.6957
-0.96 | -1.3877 | -4.5238
-0.95 | -1.3295 | -4.3787
-0.94 | -1.2764 | -4.1936
-0.93 | -1.2219 | -4.0738
-0.92 | -1.1838 | -3.9224
-0.91 | -1.1268 | -3.7851
-0.9 | -1.0752 | -3.6348
-0.89 | -1.0299 | -3.5111
-0.88 | -0.9935 | -3.3868
-0.87 | -0.949 | -3.264
-0.86 | -0.9088 | -3.1445
-0.85 | -0.8788 | -3.0528
-0.84 | -0.8373 | -2.9268
-0.83 | -0.8039 | -2.815
-0.82 | -0.7737 | -2.7009
-0.81 | -0.7395 | -2.6135
-0.8 | -0.7078 | -2.5152
-0.79 | -0.6772 | -2.4074
-0.78 | -0.6535 | -2.3341
-0.77 | -0.6206 | -2.2509
-0.76 | -0.5942 | -2.1599
-0.75 | -0.568 | -2.0849
-0.74 | -0.538 | -1.9922
-0.73 | -0.5121 | -1.9269
-0.72 | -0.49811 | -1.8567
-0.71 | -0.47478 | -1.7811
-0.7 | -0.45033 | -1.72
-0.69 | -0.42934 | -1.6475
-0.68 | -0.40728 | -1.597
-0.67 | -0.39136 | -1.5289
-0.66 | -0.37018 | -1.4723
-0.65 | -0.35211 | -1.4056
-0.64 | -0.33616 | -1.3622
-0.63 | -0.32108 | -1.3026
-0.62 | -0.30412 | -1.2521
-0.61 | -0.28694 | -1.1999
-0.6 | -0.27351 | -1.1538
-0.59 | -0.26102 | -1.1005
-0.58 | -0.24857 | -1.0603
-0.57 | -0.23698 | -1.019
-0.56 | -0.22517 | -0.9739
-0.55 | -0.213 | -0.9317
-0.54 | -0.20105 | -0.9017
-0.53 | -0.19148 | -0.8624
-0.52 | -0.18196 | -0.8289
-0.51 | -0.17274 | -0.7911
-0.5 | -0.1631 | -0.7599
-0.49 | -0.15455 | -0.7292
-0.48 | -0.14681 | -0.6965
-0.47 | -0.13798 | -0.6647
-0.46 | -0.13007 | -0.6378
-0.45 | -0.1226 | -0.6091
-0.44 | -0.11607 | -0.5849
-0.43 | -0.10952 | -0.5588
-0.42 | -0.10321 | -0.5333
-0.41 | -0.09704 | -0.5148
-0.4 | -0.09147 | -0.49526
-0.39 | -0.08576 | -0.4723
-0.38 | -0.08021 | -0.44879
-0.37 | -0.07577 | -0.42924
-0.36 | -0.07168 | -0.41019
-0.35 | -0.06669 | -0.39203
-0.34 | -0.06252 | -0.37469
-0.33 | -0.05867 | -0.35534
-0.32 | -0.05417 | -0.33938
-0.31 | -0.05089 | -0.32325
-0.3 | -0.047891 | -0.30945
-0.29 | -0.04469 | -0.29369
-0.28 | -0.041688 | -0.27819
-0.27 | -0.03868 | -0.26435
-0.26 | -0.035884 | -0.24958
-0.25 | -0.033561 | -0.23631
-0.24 | -0.031086 | -0.22278
-0.23 | -0.028666 | -0.21156
-0.22 | -0.026414 | -0.19896
-0.21 | -0.024518 | -0.18768
-0.2 | -0.022548 | -0.17501
-0.19 | -0.020735 | -0.16312
-0.18 | -0.019025 | -0.15276
-0.17 | -0.017585 | -0.14309
-0.16 | -0.015783 | -0.13358
-0.15 | -0.014496 | -0.12429
-0.14 | -0.013138 | -0.11407
-0.13 | -0.011909 | -0.10581
-0.12 | -0.010642 | -0.09683
-0.11 | -0.009541 | -0.0893
-0.1 | -0.008533 | -0.08173
-0.09 | -0.007625 | -0.07446
-0.08 | -0.006649 | -0.06779
-0.07 | -0.005836 | -0.06238
-0.06 | -0.005004 | -0.0567
-0.05 | -0.0041681 | -0.05185
-0.04 | -0.003334 | -0.046349
-0.03 | -0.0025464 | -0.041714
-0.02 | -0.0016987 | -0.037755
-0.01 | -0.0008994 | -0.033931
0 | -2.5e-05 | -0.029721
0.01 | 0.0009392 | -0.026831
0.02 | 0.001884 | -0.023327
0.03 | 0.0030137 | -0.01978
0.04 | 0.0041874 | -0.016481
0.05 | 0.0055057 | -0.013142
0.06 | 0.007065 | -0.009251
0.07 | 0.008723 | -0.0049386
0.08 | 0.010548 | 0.0002304
0.09 | 0.012581 | 0.006182
0.1 | 0.015135 | 0.013666
0.11 | 0.017782 | 0.023409
0.12 | 0.020836 | 0.035436
0.13 | 0.024186 | 0.050546
0.14 | 0.028313 | 0.06936
0.15 | 0.03295 | 0.0937
0.16 | 0.038052 | 0.12513
0.17 | 0.043728 | 0.16352
0.18 | 0.050679 | 0.21073
0.19 | 0.05741 | 0.26928
0.2 | 0.06604 | 0.34354
0.21 | 0.07594 | 0.43514
0.22 | 0.08745 | 0.54451
0.23 | 0.09946 | 0.6738
0.24 | 0.11389 | 0.8401
0.25 | 0.1298 | 1.0386
0.26 | 0.14828 | 1.2803
0.27 | 0.16899 | 1.5706
0.28 | 0.1918 | 1.9145
0.29 | 0.21814 | 2.3391
0.3 | 0.2476 | 2.8495
0.31 | 0.28102 | 3.4624
0.32 | 0.31879 | 4.1882
0.33 | 0.36074 | 5.068
0.34 | 0.40899 | 6.09
0.35 | 0.46256 | 7.345
0.36 | 0.52586 | 8.855
0.37 | 0.586 | 10.685
0.38 | 0.6642 | 12.867
0.39 | 0.759 | 15.488
0.4 | 0.8632 | 18.663
0.41 | 0.9882 | 22.441
0.42 | 1.1317 | 26.991
0.43 | 1.2992 | 32.511
0.44 | 1.4951 | 39.107
0.45 | 1.7217 | 47.101
0.46 | 2.0077 | 56.741
0.47 | 2.3356 | 68.1
0.48 | 2.7286 | 81.87
0.49 | 3.2062 | 98.32
0.5 | 3.7814 | 118.09