## Diode Characteristic (uA-mm)
VGS (V) | VDS = 0.000 V | VDS = 0.500 V
-1.25 | -3.2891 | -8.997
-1.24 | -3.1663 | -8.798
-1.23 | -3.0492 | -8.468
-1.22 | -2.9342 | -8.197
-1.21 | -2.8213 | -7.939
-1.2 | -2.7341 | -7.713
-1.19 | -2.6394 | -7.429
-1.18 | -2.5482 | -7.199
-1.17 | -2.4522 | -6.985
-1.16 | -2.3588 | -6.766
-1.15 | -2.2761 | -6.544
-1.14 | -2.2003 | -6.344
-1.13 | -2.122 | -6.146
-1.12 | -2.0531 | -5.941
-1.11 | -1.9697 | -5.75
-1.1 | -1.8889 | -5.56
-1.09 | -1.8253 | -5.411
-1.08 | -1.756 | -5.199
-1.07 | -1.6925 | -5.052
-1.06 | -1.6216 | -4.8769
-1.05 | -1.567 | -4.7252
-1.04 | -1.5085 | -4.5467
-1.03 | -1.4542 | -4.4098
-1.02 | -1.4065 | -4.2723
-1.01 | -1.3514 | -4.1436
-1 | -1.2975 | -4.0107
-0.99 | -1.2518 | -3.8723
-0.98 | -1.2026 | -3.7526
-0.97 | -1.1605 | -3.6157
-0.96 | -1.1176 | -3.5127
-0.95 | -1.0771 | -3.3556
-0.94 | -1.0276 | -3.262
-0.93 | -0.9874 | -3.156
-0.92 | -0.9443 | -3.0477
-0.91 | -0.9131 | -2.9306
-0.9 | -0.8773 | -2.823
-0.89 | -0.839 | -2.7353
-0.88 | -0.8098 | -2.6469
-0.87 | -0.7768 | -2.555
-0.86 | -0.7436 | -2.4691
-0.85 | -0.7172 | -2.3813
-0.84 | -0.6872 | -2.3132
-0.83 | -0.6596 | -2.2206
-0.82 | -0.6318 | -2.1438
-0.81 | -0.6064 | -2.0693
-0.8 | -0.5807 | -1.9916
-0.79 | -0.5562 | -1.9137
-0.78 | -0.5316 | -1.8519
-0.77 | -0.5124 | -1.7907
-0.76 | -0.49247 | -1.7346
-0.75 | -0.47052 | -1.6534
-0.74 | -0.451 | -1.59
-0.73 | -0.42747 | -1.5344
-0.72 | -0.41339 | -1.4829
-0.71 | -0.39334 | -1.4306
-0.7 | -0.37263 | -1.3766
-0.69 | -0.35604 | -1.3277
-0.68 | -0.33973 | -1.2795
-0.67 | -0.32863 | -1.2348
-0.66 | -0.3112 | -1.1795
-0.65 | -0.29704 | -1.1355
-0.64 | -0.2834 | -1.0942
-0.63 | -0.26948 | -1.0444
-0.62 | -0.25599 | -1.0095
-0.61 | -0.2437 | -0.9733
-0.6 | -0.23258 | -0.9306
-0.59 | -0.22237 | -0.9006
-0.58 | -0.21035 | -0.8655
-0.57 | -0.20089 | -0.8364
-0.56 | -0.19102 | -0.8036
-0.55 | -0.18081 | -0.7734
-0.54 | -0.17218 | -0.7417
-0.53 | -0.16407 | -0.7108
-0.52 | -0.15501 | -0.6816
-0.51 | -0.14783 | -0.6561
-0.5 | -0.13934 | -0.6325
-0.49 | -0.13179 | -0.6038
-0.48 | -0.12436 | -0.5796
-0.47 | -0.11807 | -0.5573
-0.46 | -0.11122 | -0.5354
-0.45 | -0.10517 | -0.5144
-0.44 | -0.09983 | -0.49724
-0.43 | -0.09363 | -0.47266
-0.42 | -0.08853 | -0.45476
-0.41 | -0.08394 | -0.43565
-0.4 | -0.07886 | -0.41774
-0.39 | -0.07397 | -0.39963
-0.38 | -0.06992 | -0.38227
-0.37 | -0.06534 | -0.36668
-0.36 | -0.06176 | -0.35011
-0.35 | -0.05803 | -0.3348
-0.34 | -0.0541 | -0.31991
-0.33 | -0.05086 | -0.30429
-0.32 | -0.047869 | -0.28909
-0.31 | -0.044777 | -0.27517
-0.3 | -0.041555 | -0.26373
-0.29 | -0.039069 | -0.24847
-0.28 | -0.036414 | -0.23639
-0.27 | -0.033727 | -0.2235
-0.26 | -0.031476 | -0.21137
-0.25 | -0.029439 | -0.2006
-0.24 | -0.027239 | -0.18931
-0.23 | -0.025105 | -0.17866
-0.22 | -0.0233 | -0.16935
-0.21 | -0.021506 | -0.15798
-0.2 | -0.019887 | -0.14703
-0.19 | -0.018265 | -0.13707
-0.18 | -0.01673 | -0.12748
-0.17 | -0.015391 | -0.1189
-0.16 | -0.013985 | -0.10985
-0.15 | -0.012844 | -0.10219
-0.14 | -0.011599 | -0.09429
-0.13 | -0.010786 | -0.08694
-0.12 | -0.009596 | -0.08012
-0.11 | -0.008675 | -0.07316
-0.1 | -0.007716 | -0.0684
-0.09 | -0.006886 | -0.0625
-0.08 | -0.006001 | -0.05708
-0.07 | -0.005252 | -0.05248
-0.06 | -0.0045037 | -0.047272
-0.05 | -0.0037118 | -0.042692
-0.04 | -0.0030233 | -0.038926
-0.03 | -0.0023317 | -0.03502
-0.02 | -0.001554 | -0.03168
-0.01 | -0.000842 | -0.028458
0 | -2.24e-05 | -0.025123
0.01 | 0.0008411 | -0.022084
0.02 | 0.0017136 | -0.019324
0.03 | 0.0027461 | -0.016687
0.04 | 0.0037902 | -0.013697
0.05 | 0.0050697 | -0.010594
0.06 | 0.006378 | -0.007284
0.07 | 0.007861 | -0.0032639
0.08 | 0.009587 | 0.0013405
0.09 | 0.011612 | 0.007148
0.1 | 0.01372 | 0.014323
0.11 | 0.016173 | 0.023379
0.12 | 0.018886 | 0.035202
0.13 | 0.022356 | 0.050006
0.14 | 0.025876 | 0.06853
0.15 | 0.029916 | 0.09198
0.16 | 0.034546 | 0.12251
0.17 | 0.039928 | 0.16035
0.18 | 0.045918 | 0.20592
0.19 | 0.052625 | 0.26372
0.2 | 0.05919 | 0.33585
0.21 | 0.0685 | 0.42292
0.22 | 0.07797 | 0.5299
0.23 | 0.08928 | 0.6529
0.24 | 0.10263 | 0.8124
0.25 | 0.1165 | 1.0063
0.26 | 0.13307 | 1.2356
0.27 | 0.15152 | 1.5139
0.28 | 0.17228 | 1.8483
0.29 | 0.19541 | 2.2526
0.3 | 0.22223 | 2.7395
0.31 | 0.2522 | 3.3217
0.32 | 0.28595 | 4.0201
0.33 | 0.32545 | 4.8543
0.34 | 0.3688 | 5.827
0.35 | 0.41801 | 7.035
0.36 | 0.47501 | 8.481
0.37 | 0.54052 | 10.223
0.38 | 0.6046 | 12.307
0.39 | 0.6889 | 14.809
0.4 | 0.7873 | 17.776
0.41 | 0.8994 | 21.425
0.42 | 1.0344 | 25.812
0.43 | 1.1896 | 31.078
0.44 | 1.3673 | 37.324
0.45 | 1.5835 | 44.904
0.46 | 1.843 | 54.084
0.47 | 2.1513 | 64.79
0.48 | 2.511 | 77.88
0.49 | 2.9516 | 93.63
0.5 | 3.4882 | 112.43