## Diode Characteristic (uA-mm)
VGS (V) | VDS = 0.000 V | VDS = 0.500 V
-1.25 | -3.2079 | -8.661
-1.24 | -3.1014 | -8.417
-1.23 | -2.9897 | -8.117
-1.22 | -2.8747 | -7.874
-1.21 | -2.7831 | -7.624
-1.2 | -2.6952 | -7.376
-1.19 | -2.5895 | -7.158
-1.18 | -2.4964 | -6.923
-1.17 | -2.4038 | -6.708
-1.16 | -2.3225 | -6.509
-1.15 | -2.2377 | -6.316
-1.14 | -2.1681 | -6.094
-1.13 | -2.0839 | -5.915
-1.12 | -2.0128 | -5.739
-1.11 | -1.9317 | -5.559
-1.1 | -1.8639 | -5.364
-1.09 | -1.7935 | -5.202
-1.08 | -1.7299 | -5.01
-1.07 | -1.6616 | -4.8529
-1.06 | -1.6007 | -4.6856
-1.05 | -1.5424 | -4.5445
-1.04 | -1.4777 | -4.3904
-1.03 | -1.4232 | -4.228
-1.02 | -1.3729 | -4.1114
-1.01 | -1.3236 | -3.9616
-1 | -1.2678 | -3.8418
-0.99 | -1.2142 | -3.699
-0.98 | -1.173 | -3.5878
-0.97 | -1.1331 | -3.4645
-0.96 | -1.0903 | -3.3501
-0.95 | -1.0457 | -3.2315
-0.94 | -1.0034 | -3.1365
-0.93 | -0.9681 | -3.0293
-0.92 | -0.9338 | -2.9188
-0.91 | -0.8892 | -2.8113
-0.9 | -0.8566 | -2.7152
-0.89 | -0.8261 | -2.6196
-0.88 | -0.7936 | -2.5395
-0.87 | -0.7593 | -2.4487
-0.86 | -0.7287 | -2.3595
-0.85 | -0.695 | -2.2906
-0.84 | -0.6706 | -2.2015
-0.83 | -0.6418 | -2.1234
-0.82 | -0.6173 | -2.0438
-0.81 | -0.5911 | -1.9753
-0.8 | -0.565 | -1.9033
-0.79 | -0.5441 | -1.8407
-0.78 | -0.5191 | -1.7687
-0.77 | -0.4967 | -1.7044
-0.76 | -0.47648 | -1.6412
-0.75 | -0.45809 | -1.5765
-0.74 | -0.43531 | -1.5178
-0.73 | -0.41661 | -1.4701
-0.72 | -0.39695 | -1.4159
-0.71 | -0.37891 | -1.3641
-0.7 | -0.36299 | -1.3108
-0.69 | -0.34663 | -1.2575
-0.68 | -0.3307 | -1.2183
-0.67 | -0.31757 | -1.1705
-0.66 | -0.30098 | -1.1358
-0.65 | -0.28814 | -1.0866
-0.64 | -0.2751 | -1.0428
-0.63 | -0.26058 | -1.0046
-0.62 | -0.24996 | -0.9642
-0.61 | -0.23877 | -0.9256
-0.6 | -0.22617 | -0.8889
-0.59 | -0.21666 | -0.8573
-0.58 | -0.20728 | -0.8222
-0.57 | -0.19547 | -0.7871
-0.56 | -0.18646 | -0.7532
-0.55 | -0.17791 | -0.7252
-0.54 | -0.16806 | -0.7002
-0.53 | -0.15939 | -0.6692
-0.52 | -0.15117 | -0.6456
-0.51 | -0.14417 | -0.6204
-0.5 | -0.13608 | -0.59
-0.49 | -0.12868 | -0.5672
-0.48 | -0.12197 | -0.5442
-0.47 | -0.11487 | -0.5227
-0.46 | -0.10875 | -0.5001
-0.45 | -0.10274 | -0.4852
-0.44 | -0.09692 | -0.46324
-0.43 | -0.09119 | -0.44125
-0.42 | -0.08633 | -0.42443
-0.41 | -0.08133 | -0.40488
-0.4 | -0.07742 | -0.38935
-0.39 | -0.07256 | -0.37081
-0.38 | -0.06851 | -0.35756
-0.37 | -0.06397 | -0.34204
-0.36 | -0.06058 | -0.32567
-0.35 | -0.05687 | -0.30982
-0.34 | -0.0532 | -0.29668
-0.33 | -0.050438 | -0.28249
-0.32 | -0.047323 | -0.2702
-0.31 | -0.044408 | -0.25608
-0.3 | -0.041099 | -0.24419
-0.29 | -0.038604 | -0.23073
-0.28 | -0.035982 | -0.21971
-0.27 | -0.033494 | -0.20848
-0.26 | -0.031255 | -0.19666
-0.25 | -0.0289 | -0.1843
-0.24 | -0.026897 | -0.17408
-0.23 | -0.024868 | -0.16253
-0.22 | -0.022931 | -0.15318
-0.21 | -0.021188 | -0.14484
-0.2 | -0.019537 | -0.13379
-0.19 | -0.018101 | -0.12512
-0.18 | -0.01648 | -0.11555
-0.17 | -0.015202 | -0.10774
-0.16 | -0.013889 | -0.10036
-0.15 | -0.012672 | -0.09343
-0.14 | -0.011406 | -0.08583
-0.13 | -0.010358 | -0.07967
-0.12 | -0.009486 | -0.07251
-0.11 | -0.008485 | -0.06719
-0.1 | -0.007509 | -0.06083
-0.09 | -0.006725 | -0.05635
-0.08 | -0.005914 | -0.05152
-0.07 | -0.00518 | -0.046482
-0.06 | -0.0044249 | -0.042239
-0.05 | -0.0036553 | -0.03909
-0.04 | -0.0030067 | -0.035245
-0.03 | -0.0022624 | -0.032265
-0.02 | -0.0015589 | -0.028854
-0.01 | -0.0007887 | -0.02608
0 | 1.32e-05 | -0.023284
0.01 | 0.0007997 | -0.020545
0.02 | 0.001732 | -0.018064
0.03 | 0.0026771 | -0.015415
0.04 | 0.0038349 | -0.012714
0.05 | 0.0049505 | -0.009816
0.06 | 0.00624 | -0.006673
0.07 | 0.007903 | -0.0030465
0.08 | 0.009603 | 0.0014502
0.09 | 0.011419 | 0.007012
0.1 | 0.01358 | 0.013829
0.11 | 0.016136 | 0.022679
0.12 | 0.018797 | 0.034074
0.13 | 0.02191 | 0.048527
0.14 | 0.02538 | 0.06682
0.15 | 0.029583 | 0.08961
0.16 | 0.034141 | 0.1199
0.17 | 0.039091 | 0.15678
0.18 | 0.045069 | 0.20294
0.19 | 0.051901 | 0.25997
0.2 | 0.05865 | 0.32931
0.21 | 0.06714 | 0.41708
0.22 | 0.0772 | 0.52376
0.23 | 0.08849 | 0.6464
0.24 | 0.10061 | 0.8055
0.25 | 0.11523 | 0.9961
0.26 | 0.13086 | 1.2273
0.27 | 0.14906 | 1.5039
0.28 | 0.16992 | 1.8429
0.29 | 0.19299 | 2.2521
0.3 | 0.21994 | 2.7349
0.31 | 0.24958 | 3.3215
0.32 | 0.28292 | 4.0246
0.33 | 0.32144 | 4.8606
0.34 | 0.36375 | 5.837
0.35 | 0.41306 | 7.068
0.36 | 0.4687 | 8.504
0.37 | 0.53453 | 10.287
0.38 | 0.5993 | 12.386
0.39 | 0.6808 | 14.93
0.4 | 0.7804 | 17.921
0.41 | 0.8942 | 21.593
0.42 | 1.0254 | 26.024
0.43 | 1.1814 | 31.373
0.44 | 1.3665 | 37.733
0.45 | 1.5838 | 45.429
0.46 | 1.8374 | 54.819
0.47 | 2.1411 | 65.68
0.48 | 2.5107 | 79.07
0.49 | 2.9405 | 94.98
0.5 | 3.4872 | 114.14