## Diode Characteristic (uA-mm)
VGS (V) | VDS = 0.000 V | VDS = 0.500 V
-1.25 | -3.0398 | -8.307
-1.24 | -2.9365 | -8.065
-1.23 | -2.8155 | -7.816
-1.22 | -2.7237 | -7.562
-1.21 | -2.6107 | -7.291
-1.2 | -2.5201 | -7.085
-1.19 | -2.4428 | -6.875
-1.18 | -2.3411 | -6.638
-1.17 | -2.2737 | -6.432
-1.16 | -2.1879 | -6.228
-1.15 | -2.1012 | -6.057
-1.14 | -2.0364 | -5.859
-1.13 | -1.958 | -5.68
-1.12 | -1.8958 | -5.492
-1.11 | -1.8272 | -5.328
-1.1 | -1.7541 | -5.133
-1.09 | -1.6903 | -4.9821
-1.08 | -1.6344 | -4.8076
-1.07 | -1.567 | -4.6529
-1.06 | -1.5189 | -4.4917
-1.05 | -1.4582 | -4.3476
-1.04 | -1.4062 | -4.2072
-1.03 | -1.3544 | -4.0577
-1.02 | -1.3043 | -3.964
-1.01 | -1.2588 | -3.8266
-1 | -1.2067 | -3.6796
-0.99 | -1.1539 | -3.5811
-0.98 | -1.1143 | -3.4529
-0.97 | -1.0729 | -3.3542
-0.96 | -1.033 | -3.2377
-0.95 | -0.9956 | -3.1178
-0.94 | -0.9529 | -3.0148
-0.93 | -0.9167 | -2.8975
-0.92 | -0.8802 | -2.8078
-0.91 | -0.8485 | -2.7063
-0.9 | -0.809 | -2.6325
-0.89 | -0.7749 | -2.551
-0.88 | -0.7463 | -2.4417
-0.87 | -0.7144 | -2.3637
-0.86 | -0.6897 | -2.273
-0.85 | -0.663 | -2.2015
-0.84 | -0.6339 | -2.1204
-0.83 | -0.6048 | -2.0505
-0.82 | -0.5819 | -1.9706
-0.81 | -0.5559 | -1.9116
-0.8 | -0.5376 | -1.8382
-0.79 | -0.5117 | -1.7699
-0.78 | -0.49265 | -1.7055
-0.77 | -0.47489 | -1.6499
-0.76 | -0.45326 | -1.5939
-0.75 | -0.43426 | -1.5375
-0.74 | -0.41628 | -1.4801
-0.73 | -0.39752 | -1.4214
-0.72 | -0.37941 | -1.3669
-0.71 | -0.36369 | -1.3242
-0.7 | -0.34646 | -1.2765
-0.69 | -0.33011 | -1.2209
-0.68 | -0.31481 | -1.1753
-0.67 | -0.3006 | -1.1364
-0.66 | -0.28524 | -1.0904
-0.65 | -0.2718 | -1.0452
-0.64 | -0.25922 | -1.0148
-0.63 | -0.24794 | -0.9783
-0.62 | -0.2361 | -0.937
-0.61 | -0.22558 | -0.9047
-0.6 | -0.21377 | -0.8654
-0.59 | -0.20322 | -0.8347
-0.58 | -0.19425 | -0.8003
-0.57 | -0.18494 | -0.7721
-0.56 | -0.17594 | -0.742
-0.55 | -0.16718 | -0.7137
-0.54 | -0.15878 | -0.6864
-0.53 | -0.14991 | -0.6591
-0.52 | -0.1415 | -0.6292
-0.51 | -0.13473 | -0.6029
-0.5 | -0.12748 | -0.5823
-0.49 | -0.12124 | -0.559
-0.48 | -0.11475 | -0.5363
-0.47 | -0.10896 | -0.5155
-0.46 | -0.10245 | -0.49548
-0.45 | -0.09699 | -0.47016
-0.44 | -0.09203 | -0.45128
-0.43 | -0.08662 | -0.43639
-0.42 | -0.08186 | -0.42019
-0.41 | -0.07727 | -0.40124
-0.4 | -0.07249 | -0.38393
-0.39 | -0.06847 | -0.36932
-0.38 | -0.06411 | -0.35476
-0.37 | -0.06044 | -0.33753
-0.36 | -0.05686 | -0.32261
-0.35 | -0.05311 | -0.30619
-0.34 | -0.05009 | -0.291
-0.33 | -0.047615 | -0.27816
-0.32 | -0.044622 | -0.26461
-0.31 | -0.041654 | -0.25334
-0.3 | -0.038829 | -0.24063
-0.29 | -0.036326 | -0.22939
-0.28 | -0.033691 | -0.21721
-0.27 | -0.032022 | -0.20508
-0.26 | -0.029397 | -0.19281
-0.25 | -0.027428 | -0.18355
-0.24 | -0.025665 | -0.17229
-0.23 | -0.023757 | -0.16129
-0.22 | -0.021913 | -0.152
-0.21 | -0.020254 | -0.14177
-0.2 | -0.018657 | -0.13253
-0.19 | -0.017153 | -0.12569
-0.18 | -0.015838 | -0.11644
-0.17 | -0.0146 | -0.10628
-0.16 | -0.013259 | -0.09954
-0.15 | -0.012129 | -0.09082
-0.14 | -0.011054 | -0.08416
-0.13 | -0.009997 | -0.07767
-0.12 | -0.009058 | -0.07208
-0.11 | -0.00816 | -0.06537
-0.1 | -0.007283 | -0.06064
-0.09 | -0.006483 | -0.05476
-0.08 | -0.005732 | -0.0502
-0.07 | -0.0049772 | -0.045631
-0.06 | -0.0042463 | -0.041505
-0.05 | -0.0035655 | -0.037868
-0.04 | -0.0028627 | -0.034495
-0.03 | -0.0022031 | -0.031244
-0.02 | -0.0014716 | -0.028037
-0.01 | -0.0007825 | -0.025358
0 | -2.39e-05 | -0.022449
0.01 | 0.0008014 | -0.020083
0.02 | 0.0016451 | -0.017628
0.03 | 0.0026029 | -0.015275
0.04 | 0.0036464 | -0.012958
0.05 | 0.0047937 | -0.010194
0.06 | 0.006162 | -0.007017
0.07 | 0.00761 | -0.0032692
0.08 | 0.009237 | 0.0014456
0.09 | 0.011071 | 0.006962
0.1 | 0.013287 | 0.013936
0.11 | 0.015635 | 0.02277
0.12 | 0.018311 | 0.034427
0.13 | 0.021353 | 0.049044
0.14 | 0.02501 | 0.06718
0.15 | 0.028856 | 0.09036
0.16 | 0.033276 | 0.12022
0.17 | 0.03818 | 0.15683
0.18 | 0.044356 | 0.20327
0.19 | 0.050789 | 0.26025
0.2 | 0.05736 | 0.33054
0.21 | 0.06608 | 0.41796
0.22 | 0.07537 | 0.52385
0.23 | 0.08658 | 0.644
0.24 | 0.09869 | 0.8031
0.25 | 0.11297 | 0.9963
0.26 | 0.12861 | 1.2217
0.27 | 0.14634 | 1.4991
0.28 | 0.16672 | 1.8378
0.29 | 0.18943 | 2.2421
0.3 | 0.21552 | 2.7197
0.31 | 0.24483 | 3.3026
0.32 | 0.27811 | 3.9923
0.33 | 0.31653 | 4.8318
0.34 | 0.35896 | 5.803
0.35 | 0.40814 | 7.003
0.36 | 0.46338 | 8.462
0.37 | 0.52676 | 10.203
0.38 | 0.5886 | 12.286
0.39 | 0.6738 | 14.772
0.4 | 0.7697 | 17.755
0.41 | 0.8833 | 21.382
0.42 | 1.0149 | 25.79
0.43 | 1.1688 | 31.07
0.44 | 1.3511 | 37.334
0.45 | 1.5649 | 44.925
0.46 | 1.8219 | 54.173
0.47 | 2.1236 | 64.95
0.48 | 2.4877 | 78.1
0.49 | 2.9269 | 93.85
0.5 | 3.4465 | 112.72