## Diode Characteristic (uA-mm)
VGS (V) | VDS = 0.000 V | VDS = 0.500 V
-1.25 | -3.2954 | -9.057
-1.24 | -3.182 | -8.765
-1.23 | -3.079 | -8.5
-1.22 | -2.9605 | -8.239
-1.21 | -2.8521 | -8
-1.2 | -2.7424 | -7.712
-1.19 | -2.6442 | -7.504
-1.18 | -2.5503 | -7.241
-1.17 | -2.4522 | -7.004
-1.16 | -2.3729 | -6.792
-1.15 | -2.2875 | -6.567
-1.14 | -2.2009 | -6.331
-1.13 | -2.1161 | -6.119
-1.12 | -2.0474 | -5.919
-1.11 | -1.9689 | -5.755
-1.1 | -1.8976 | -5.547
-1.09 | -1.8245 | -5.388
-1.08 | -1.7551 | -5.205
-1.07 | -1.687 | -5.039
-1.06 | -1.6315 | -4.8782
-1.05 | -1.5643 | -4.7121
-1.04 | -1.5079 | -4.5415
-1.03 | -1.451 | -4.4009
-1.02 | -1.4013 | -4.2762
-1.01 | -1.3421 | -4.1325
-1 | -1.2942 | -3.9837
-0.99 | -1.2401 | -3.8431
-0.98 | -1.1967 | -3.7195
-0.97 | -1.1526 | -3.5933
-0.96 | -1.099 | -3.4813
-0.95 | -1.0601 | -3.3585
-0.94 | -1.0184 | -3.2446
-0.93 | -0.9739 | -3.1261
-0.92 | -0.9404 | -3.0126
-0.91 | -0.9057 | -2.8941
-0.9 | -0.867 | -2.7996
-0.89 | -0.8314 | -2.7151
-0.88 | -0.7989 | -2.6221
-0.87 | -0.7675 | -2.5276
-0.86 | -0.7362 | -2.4401
-0.85 | -0.7045 | -2.3538
-0.84 | -0.6781 | -2.2634
-0.83 | -0.6482 | -2.1817
-0.82 | -0.6233 | -2.1131
-0.81 | -0.5936 | -2.0319
-0.8 | -0.569 | -1.9593
-0.79 | -0.5438 | -1.8875
-0.78 | -0.5222 | -1.8156
-0.77 | -0.50094 | -1.758
-0.76 | -0.48012 | -1.6833
-0.75 | -0.45935 | -1.6268
-0.74 | -0.44099 | -1.5602
-0.73 | -0.41939 | -1.5037
-0.72 | -0.40202 | -1.4541
-0.71 | -0.38154 | -1.4031
-0.7 | -0.36408 | -1.3439
-0.69 | -0.34872 | -1.293
-0.68 | -0.33344 | -1.2499
-0.67 | -0.31692 | -1.1955
-0.66 | -0.30327 | -1.1497
-0.65 | -0.28854 | -1.1049
-0.64 | -0.27629 | -1.0659
-0.63 | -0.26219 | -1.0256
-0.62 | -0.25001 | -0.9838
-0.61 | -0.23785 | -0.9415
-0.6 | -0.22555 | -0.9014
-0.59 | -0.21468 | -0.8723
-0.58 | -0.20423 | -0.8387
-0.57 | -0.19411 | -0.8056
-0.56 | -0.18475 | -0.7762
-0.55 | -0.17577 | -0.745
-0.54 | -0.16766 | -0.7108
-0.53 | -0.15834 | -0.6868
-0.52 | -0.15014 | -0.6589
-0.51 | -0.14244 | -0.632
-0.5 | -0.13476 | -0.6061
-0.49 | -0.12734 | -0.581
-0.48 | -0.12059 | -0.5581
-0.47 | -0.11427 | -0.5327
-0.46 | -0.10772 | -0.5107
-0.45 | -0.10168 | -0.49319
-0.44 | -0.09618 | -0.47355
-0.43 | -0.09117 | -0.45122
-0.42 | -0.08615 | -0.43462
-0.41 | -0.081 | -0.41758
-0.4 | -0.07603 | -0.39853
-0.39 | -0.07145 | -0.382
-0.38 | -0.06752 | -0.36458
-0.37 | -0.06395 | -0.34916
-0.36 | -0.05989 | -0.3308
-0.35 | -0.05601 | -0.31598
-0.34 | -0.05288 | -0.30399
-0.33 | -0.050116 | -0.28756
-0.32 | -0.046734 | -0.27464
-0.31 | -0.043327 | -0.26149
-0.3 | -0.04079 | -0.24876
-0.29 | -0.038031 | -0.23821
-0.28 | -0.035731 | -0.22699
-0.27 | -0.033302 | -0.21295
-0.26 | -0.030809 | -0.20081
-0.25 | -0.028603 | -0.18896
-0.24 | -0.026454 | -0.17861
-0.23 | -0.024685 | -0.16707
-0.22 | -0.02263 | -0.15713
-0.21 | -0.021021 | -0.14776
-0.2 | -0.019416 | -0.1375
-0.19 | -0.017934 | -0.12888
-0.18 | -0.016308 | -0.11901
-0.17 | -0.015002 | -0.11245
-0.16 | -0.013752 | -0.10318
-0.15 | -0.012665 | -0.09617
-0.14 | -0.011446 | -0.08872
-0.13 | -0.010389 | -0.08159
-0.12 | -0.009417 | -0.07539
-0.11 | -0.008497 | -0.06879
-0.1 | -0.00754 | -0.0637
-0.09 | -0.006714 | -0.05857
-0.08 | -0.00591 | -0.05346
-0.07 | -0.005198 | -0.048467
-0.06 | -0.0044016 | -0.044102
-0.05 | -0.0036638 | -0.04035
-0.04 | -0.002992 | -0.036353
-0.03 | -0.0022657 | -0.033437
-0.02 | -0.0015641 | -0.029948
-0.01 | -0.0007888 | -0.026851
0 | 0 | -0.023824
0.01 | 0.0007975 | -0.021048
0.02 | 0.0017069 | -0.018418
0.03 | 0.0026355 | -0.015665
0.04 | 0.0037276 | -0.012898
0.05 | 0.004853 | -0.009947
0.06 | 0.006084 | -0.006604
0.07 | 0.007682 | -0.0029711
0.08 | 0.009341 | 0.0015889
0.09 | 0.011145 | 0.007067
0.1 | 0.013274 | 0.013922
0.11 | 0.015799 | 0.022657
0.12 | 0.018505 | 0.033742
0.13 | 0.021669 | 0.048083
0.14 | 0.025123 | 0.06557
0.15 | 0.029383 | 0.08811
0.16 | 0.033895 | 0.11738
0.17 | 0.039127 | 0.15372
0.18 | 0.044981 | 0.19759
0.19 | 0.051992 | 0.25345
0.2 | 0.05914 | 0.32094
0.21 | 0.06788 | 0.40623
0.22 | 0.0781 | 0.50874
0.23 | 0.08978 | 0.6271
0.24 | 0.10244 | 0.7815
0.25 | 0.11745 | 0.9672
0.26 | 0.13363 | 1.1868
0.27 | 0.15338 | 1.4585
0.28 | 0.17512 | 1.7811
0.29 | 0.19937 | 2.1778
0.3 | 0.22723 | 2.6518
0.31 | 0.25757 | 3.2158
0.32 | 0.29323 | 3.9
0.33 | 0.33359 | 4.697
0.34 | 0.37882 | 5.6819
0.35 | 0.43069 | 6.792
0.36 | 0.48699 | 8.18
0.37 | 0.55577 | 9.892
0.38 | 0.6264 | 11.903
0.39 | 0.7126 | 14.336
0.4 | 0.8173 | 17.199
0.41 | 0.9361 | 20.7
0.42 | 1.0723 | 24.935
0.43 | 1.2335 | 29.999
0.44 | 1.4247 | 36.052
0.45 | 1.6481 | 43.353
0.46 | 1.9142 | 52.263
0.47 | 2.2347 | 62.71
0.48 | 2.6191 | 75.2
0.49 | 3.0765 | 90.48
0.5 | 3.6361 | 108.47