## Diode Characteristic (uA-mm)
VGS (V) | VDS = 0.000 V | VDS = 0.500 V
-1.25 | -3.4355 | -9.616
-1.24 | -3.3251 | -9.312
-1.23 | -3.1769 | -8.979
-1.22 | -3.081 | -8.772
-1.21 | -2.9696 | -8.485
-1.2 | -2.8506 | -8.213
-1.19 | -2.7471 | -7.974
-1.18 | -2.6419 | -7.681
-1.17 | -2.5426 | -7.455
-1.16 | -2.4482 | -7.237
-1.15 | -2.3718 | -7.004
-1.14 | -2.2876 | -6.757
-1.13 | -2.1939 | -6.554
-1.12 | -2.122 | -6.362
-1.11 | -2.0374 | -6.137
-1.1 | -1.9634 | -5.924
-1.09 | -1.9042 | -5.73
-1.08 | -1.819 | -5.554
-1.07 | -1.7526 | -5.393
-1.06 | -1.6821 | -5.197
-1.05 | -1.623 | -5.028
-1.04 | -1.5664 | -4.8414
-1.03 | -1.503 | -4.6578
-1.02 | -1.4387 | -4.5196
-1.01 | -1.3844 | -4.3789
-1 | -1.3383 | -4.2281
-0.99 | -1.2794 | -4.0971
-0.98 | -1.2312 | -3.9317
-0.97 | -1.1813 | -3.8058
-0.96 | -1.1325 | -3.6863
-0.95 | -1.0888 | -3.5463
-0.94 | -1.0459 | -3.4247
-0.93 | -1.0083 | -3.3144
-0.92 | -0.9682 | -3.2095
-0.91 | -0.9308 | -3.0803
-0.9 | -0.8869 | -2.9732
-0.89 | -0.8538 | -2.8763
-0.88 | -0.8161 | -2.7714
-0.87 | -0.7844 | -2.6508
-0.86 | -0.7461 | -2.5703
-0.85 | -0.718 | -2.4725
-0.84 | -0.6896 | -2.3956
-0.83 | -0.6529 | -2.3062
-0.82 | -0.6318 | -2.2307
-0.81 | -0.6045 | -2.1465
-0.8 | -0.5791 | -2.0733
-0.79 | -0.5535 | -1.9812
-0.78 | -0.5285 | -1.9249
-0.77 | -0.5036 | -1.8589
-0.76 | -0.48731 | -1.7832
-0.75 | -0.46402 | -1.7164
-0.74 | -0.44186 | -1.6568
-0.73 | -0.42331 | -1.5903
-0.72 | -0.40488 | -1.526
-0.71 | -0.38409 | -1.4627
-0.7 | -0.36676 | -1.4138
-0.69 | -0.35063 | -1.3727
-0.68 | -0.33632 | -1.3196
-0.67 | -0.32011 | -1.2565
-0.66 | -0.30665 | -1.2131
-0.65 | -0.29177 | -1.1693
-0.64 | -0.27783 | -1.1226
-0.63 | -0.26426 | -1.0756
-0.62 | -0.2512 | -1.0355
-0.61 | -0.23765 | -0.9948
-0.6 | -0.22564 | -0.9586
-0.59 | -0.21423 | -0.9179
-0.58 | -0.20441 | -0.8807
-0.57 | -0.19355 | -0.8461
-0.56 | -0.18312 | -0.814
-0.55 | -0.17371 | -0.78
-0.54 | -0.1651 | -0.7491
-0.53 | -0.15771 | -0.7157
-0.52 | -0.14887 | -0.6899
-0.51 | -0.1404 | -0.6584
-0.5 | -0.13276 | -0.6312
-0.49 | -0.12603 | -0.6034
-0.48 | -0.11925 | -0.574
-0.47 | -0.11325 | -0.5541
-0.46 | -0.10704 | -0.5301
-0.45 | -0.10066 | -0.5107
-0.44 | -0.09539 | -0.48883
-0.43 | -0.08927 | -0.47017
-0.42 | -0.08435 | -0.44849
-0.41 | -0.07933 | -0.42962
-0.4 | -0.07523 | -0.41042
-0.39 | -0.07083 | -0.39118
-0.38 | -0.06632 | -0.37517
-0.37 | -0.06219 | -0.3588
-0.36 | -0.05882 | -0.34118
-0.35 | -0.05522 | -0.32487
-0.34 | -0.05179 | -0.31171
-0.33 | -0.049061 | -0.29648
-0.32 | -0.045947 | -0.28211
-0.31 | -0.043099 | -0.26886
-0.3 | -0.040238 | -0.25505
-0.29 | -0.037524 | -0.24203
-0.28 | -0.035146 | -0.22941
-0.27 | -0.032832 | -0.21824
-0.26 | -0.03029 | -0.2058
-0.25 | -0.02847 | -0.19399
-0.24 | -0.026266 | -0.18294
-0.23 | -0.024282 | -0.17224
-0.22 | -0.022493 | -0.16173
-0.21 | -0.021012 | -0.15124
-0.2 | -0.019292 | -0.14213
-0.19 | -0.017729 | -0.13271
-0.18 | -0.016271 | -0.12342
-0.17 | -0.014852 | -0.11407
-0.16 | -0.013655 | -0.10646
-0.15 | -0.012494 | -0.09836
-0.14 | -0.011374 | -0.09038
-0.13 | -0.010326 | -0.08404
-0.12 | -0.009341 | -0.07722
-0.11 | -0.008404 | -0.07095
-0.1 | -0.007521 | -0.0658
-0.09 | -0.006666 | -0.05941
-0.08 | -0.005856 | -0.05405
-0.07 | -0.005063 | -0.049275
-0.06 | -0.0043534 | -0.04523
-0.05 | -0.0036689 | -0.040804
-0.04 | -0.0029284 | -0.037097
-0.03 | -0.0022652 | -0.033643
-0.02 | -0.0015386 | -0.030486
-0.01 | -0.0007958 | -0.027603
0 | -3.4e-06 | -0.024198
0.01 | 0.0007991 | -0.021517
0.02 | 0.001705 | -0.018865
0.03 | 0.0026607 | -0.016133
0.04 | 0.0037745 | -0.013441
0.05 | 0.0049229 | -0.010413
0.06 | 0.006175 | -0.007143
0.07 | 0.00782 | -0.0032091
0.08 | 0.009467 | 0.0013026
0.09 | 0.011362 | 0.006835
0.1 | 0.013483 | 0.013777
0.11 | 0.016147 | 0.022587
0.12 | 0.018953 | 0.033988
0.13 | 0.022107 | 0.048497
0.14 | 0.02577 | 0.06638
0.15 | 0.030042 | 0.08965
0.16 | 0.034822 | 0.11907
0.17 | 0.040141 | 0.15524
0.18 | 0.046235 | 0.20185
0.19 | 0.053707 | 0.25823
0.2 | 0.06104 | 0.32746
0.21 | 0.0698 | 0.41437
0.22 | 0.08073 | 0.52018
0.23 | 0.09294 | 0.6449
0.24 | 0.10666 | 0.7965
0.25 | 0.1224 | 0.9902
0.26 | 0.13919 | 1.2221
0.27 | 0.15877 | 1.495
0.28 | 0.18197 | 1.8345
0.29 | 0.20767 | 2.2348
0.3 | 0.23615 | 2.7308
0.31 | 0.26873 | 3.3057
0.32 | 0.30615 | 4.0023
0.33 | 0.34849 | 4.84
0.34 | 0.39557 | 5.797
0.35 | 0.45138 | 6.992
0.36 | 0.51451 | 8.446
0.37 | 0.5766 | 10.192
0.38 | 0.6572 | 12.25
0.39 | 0.7519 | 14.735
0.4 | 0.8597 | 17.711
0.41 | 0.9854 | 21.238
0.42 | 1.1334 | 25.622
0.43 | 1.2995 | 30.787
0.44 | 1.5013 | 37.057
0.45 | 1.7338 | 44.46
0.46 | 2.015 | 53.59
0.47 | 2.3459 | 64.19
0.48 | 2.747 | 77.02
0.49 | 3.2343 | 92.63
0.5 | 3.8068 | 110.87