## Diode Characteristic (uA-mm)
VGS (V) | VDS = 0.000 V | VDS = 0.500 V
-1.25 | -3.7841 | -10.606
-1.24 | -3.6458 | -10.299
-1.23 | -3.5034 | -9.953
-1.22 | -3.4034 | -9.67
-1.21 | -3.2706 | -9.313
-1.2 | -3.1563 | -9.031
-1.19 | -3.0301 | -8.761
-1.18 | -2.9163 | -8.433
-1.17 | -2.8015 | -8.16
-1.16 | -2.6927 | -7.874
-1.15 | -2.599 | -7.624
-1.14 | -2.5068 | -7.383
-1.13 | -2.4101 | -7.16
-1.12 | -2.3254 | -6.91
-1.11 | -2.2423 | -6.664
-1.1 | -2.1561 | -6.471
-1.09 | -2.0707 | -6.212
-1.08 | -1.9941 | -6.013
-1.07 | -1.9144 | -5.814
-1.06 | -1.8358 | -5.634
-1.05 | -1.76 | -5.442
-1.04 | -1.7005 | -5.235
-1.03 | -1.6373 | -5.063
-1.02 | -1.5764 | -4.8869
-1.01 | -1.5162 | -4.7269
-1 | -1.4506 | -4.5553
-0.99 | -1.3949 | -4.4073
-0.98 | -1.3457 | -4.2444
-0.97 | -1.2945 | -4.1149
-0.96 | -1.2374 | -3.9768
-0.95 | -1.1892 | -3.8283
-0.94 | -1.1404 | -3.6827
-0.93 | -1.1013 | -3.5621
-0.92 | -1.0511 | -3.447
-0.91 | -1.0094 | -3.3299
-0.9 | -0.961 | -3.2192
-0.89 | -0.9251 | -3.1004
-0.88 | -0.8839 | -2.9825
-0.87 | -0.8448 | -2.8892
-0.86 | -0.8119 | -2.7721
-0.85 | -0.7816 | -2.6681
-0.84 | -0.7431 | -2.5706
-0.83 | -0.716 | -2.476
-0.82 | -0.6818 | -2.39
-0.81 | -0.6546 | -2.311
-0.8 | -0.6237 | -2.221
-0.79 | -0.6002 | -2.1438
-0.78 | -0.577 | -2.0596
-0.77 | -0.5505 | -1.975
-0.76 | -0.5265 | -1.9083
-0.75 | -0.50394 | -1.833
-0.74 | -0.47883 | -1.7594
-0.73 | -0.45855 | -1.6983
-0.72 | -0.43748 | -1.6286
-0.71 | -0.41769 | -1.5713
-0.7 | -0.39865 | -1.5107
-0.69 | -0.38052 | -1.4567
-0.68 | -0.3621 | -1.4009
-0.67 | -0.3451 | -1.3453
-0.66 | -0.32889 | -1.2915
-0.65 | -0.31275 | -1.2382
-0.64 | -0.2986 | -1.1807
-0.63 | -0.28395 | -1.1416
-0.62 | -0.26871 | -1.0931
-0.61 | -0.25657 | -1.0474
-0.6 | -0.24326 | -1.0076
-0.59 | -0.23116 | -0.9701
-0.58 | -0.2188 | -0.9303
-0.57 | -0.2086 | -0.893
-0.56 | -0.1979 | -0.8563
-0.55 | -0.18759 | -0.8235
-0.54 | -0.17665 | -0.7928
-0.53 | -0.16911 | -0.7612
-0.52 | -0.15982 | -0.7253
-0.51 | -0.15153 | -0.6937
-0.5 | -0.14296 | -0.6636
-0.49 | -0.13418 | -0.6399
-0.48 | -0.12729 | -0.6101
-0.47 | -0.12071 | -0.5821
-0.46 | -0.11358 | -0.5592
-0.45 | -0.10748 | -0.5306
-0.44 | -0.10128 | -0.5121
-0.43 | -0.09484 | -0.49412
-0.42 | -0.09001 | -0.46928
-0.41 | -0.08447 | -0.44941
-0.4 | -0.07872 | -0.42793
-0.39 | -0.07472 | -0.41303
-0.38 | -0.07014 | -0.39264
-0.37 | -0.06647 | -0.37601
-0.36 | -0.06222 | -0.35716
-0.35 | -0.05839 | -0.34065
-0.34 | -0.05489 | -0.32548
-0.33 | -0.05122 | -0.313
-0.32 | -0.048411 | -0.29846
-0.31 | -0.045088 | -0.28327
-0.3 | -0.042112 | -0.26987
-0.29 | -0.039389 | -0.25666
-0.28 | -0.036932 | -0.24391
-0.27 | -0.034112 | -0.23144
-0.26 | -0.031762 | -0.21883
-0.25 | -0.029532 | -0.20787
-0.24 | -0.027246 | -0.19504
-0.23 | -0.025396 | -0.18555
-0.22 | -0.0234 | -0.17331
-0.21 | -0.021582 | -0.162
-0.2 | -0.019914 | -0.15217
-0.19 | -0.018318 | -0.14219
-0.18 | -0.016861 | -0.13291
-0.17 | -0.015407 | -0.12353
-0.16 | -0.014106 | -0.11512
-0.15 | -0.012822 | -0.10586
-0.14 | -0.011681 | -0.09802
-0.13 | -0.010572 | -0.09097
-0.12 | -0.009524 | -0.08352
-0.11 | -0.008551 | -0.07661
-0.1 | -0.007664 | -0.07036
-0.09 | -0.006792 | -0.06508
-0.08 | -0.005971 | -0.05987
-0.07 | -0.005197 | -0.05362
-0.06 | -0.0044621 | -0.049028
-0.05 | -0.0037556 | -0.044526
-0.04 | -0.0029961 | -0.040414
-0.03 | -0.0022978 | -0.036828
-0.02 | -0.0015555 | -0.033127
-0.01 | -0.0008205 | -0.029626
0 | -2.02e-05 | -0.026448
0.01 | 0.0008712 | -0.023311
0.02 | 0.0017334 | -0.020417
0.03 | 0.002768 | -0.017439
0.04 | 0.0038262 | -0.014639
0.05 | 0.0050397 | -0.011296
0.06 | 0.006423 | -0.008035
0.07 | 0.007966 | -0.0039383
0.08 | 0.009632 | 0.0006105
0.09 | 0.011545 | 0.00617
0.1 | 0.013906 | 0.013126
0.11 | 0.016469 | 0.02184
0.12 | 0.019215 | 0.033168
0.13 | 0.02235 | 0.047484
0.14 | 0.026354 | 0.06484
0.15 | 0.030547 | 0.08731
0.16 | 0.035275 | 0.11673
0.17 | 0.040768 | 0.15303
0.18 | 0.047177 | 0.19764
0.19 | 0.05428 | 0.25322
0.2 | 0.06173 | 0.32253
0.21 | 0.07102 | 0.40823
0.22 | 0.08141 | 0.51271
0.23 | 0.0939 | 0.6323
0.24 | 0.10739 | 0.7891
0.25 | 0.12298 | 0.9785
0.26 | 0.14079 | 1.2055
0.27 | 0.16005 | 1.4822
0.28 | 0.18265 | 1.8137
0.29 | 0.2068 | 2.2092
0.3 | 0.23601 | 2.6955
0.31 | 0.26816 | 3.2729
0.32 | 0.30413 | 3.9632
0.33 | 0.34621 | 4.7856
0.34 | 0.39354 | 5.769
0.35 | 0.44624 | 6.97
0.36 | 0.50716 | 8.403
0.37 | 0.5669 | 10.135
0.38 | 0.6466 | 12.201
0.39 | 0.7369 | 14.712
0.4 | 0.8407 | 17.652
0.41 | 0.9584 | 21.291
0.42 | 1.103 | 25.633
0.43 | 1.2659 | 30.859
0.44 | 1.4557 | 37.057
0.45 | 1.6856 | 44.651
0.46 | 1.963 | 53.788
0.47 | 2.2777 | 64.47
0.48 | 2.674 | 77.65
0.49 | 3.1457 | 93.23
0.5 | 3.716 | 112.22