## Diode Characteristic (uA-mm)
VGS (V) | VDS = 0.000 V | VDS = 0.500 V
-1.25 | -3.8264 | -10.717
-1.24 | -3.7038 | -10.397
-1.23 | -3.562 | -10.099
-1.22 | -3.4154 | -9.75
-1.21 | -3.2774 | -9.368
-1.2 | -3.1786 | -9.084
-1.19 | -3.0528 | -8.765
-1.18 | -2.9429 | -8.514
-1.17 | -2.8201 | -8.22
-1.16 | -2.7324 | -7.983
-1.15 | -2.6333 | -7.705
-1.14 | -2.5261 | -7.466
-1.13 | -2.4282 | -7.19
-1.12 | -2.3541 | -6.963
-1.11 | -2.2532 | -6.675
-1.1 | -2.1663 | -6.519
-1.09 | -2.0849 | -6.258
-1.08 | -2.0016 | -6.076
-1.07 | -1.9388 | -5.865
-1.06 | -1.868 | -5.679
-1.05 | -1.7952 | -5.461
-1.04 | -1.7286 | -5.284
-1.03 | -1.6552 | -5.116
-1.02 | -1.5896 | -4.9443
-1.01 | -1.5299 | -4.7404
-1 | -1.4678 | -4.5855
-0.99 | -1.4148 | -4.4393
-0.98 | -1.3561 | -4.2794
-0.97 | -1.2973 | -4.1223
-0.96 | -1.2405 | -3.9836
-0.95 | -1.1921 | -3.8374
-0.94 | -1.1454 | -3.6966
-0.93 | -1.0986 | -3.581
-0.92 | -1.0605 | -3.4487
-0.91 | -1.0122 | -3.3265
-0.9 | -0.9721 | -3.215
-0.89 | -0.9311 | -3.1067
-0.88 | -0.8987 | -2.9827
-0.87 | -0.8599 | -2.8728
-0.86 | -0.8207 | -2.7717
-0.85 | -0.7825 | -2.6926
-0.84 | -0.7469 | -2.5837
-0.83 | -0.7153 | -2.4836
-0.82 | -0.6876 | -2.3839
-0.81 | -0.6612 | -2.3012
-0.8 | -0.6288 | -2.2216
-0.79 | -0.6026 | -2.1389
-0.78 | -0.5772 | -2.0479
-0.77 | -0.5487 | -1.9731
-0.76 | -0.5247 | -1.9068
-0.75 | -0.5012 | -1.8216
-0.74 | -0.48222 | -1.7594
-0.73 | -0.46065 | -1.6899
-0.72 | -0.43993 | -1.622
-0.71 | -0.41864 | -1.5595
-0.7 | -0.39959 | -1.5011
-0.69 | -0.38153 | -1.4431
-0.68 | -0.36424 | -1.3914
-0.67 | -0.34638 | -1.3334
-0.66 | -0.32951 | -1.2757
-0.65 | -0.31499 | -1.2273
-0.64 | -0.30032 | -1.1796
-0.63 | -0.28383 | -1.1291
-0.62 | -0.27008 | -1.0903
-0.61 | -0.25637 | -1.0407
-0.6 | -0.24405 | -1.0046
-0.59 | -0.23069 | -0.9609
-0.58 | -0.22063 | -0.925
-0.57 | -0.20922 | -0.8805
-0.56 | -0.19795 | -0.8496
-0.55 | -0.18813 | -0.8107
-0.54 | -0.17856 | -0.7771
-0.53 | -0.16863 | -0.746
-0.52 | -0.15983 | -0.7159
-0.51 | -0.15118 | -0.6834
-0.5 | -0.142 | -0.6581
-0.49 | -0.13522 | -0.6298
-0.48 | -0.12828 | -0.6006
-0.47 | -0.12018 | -0.5806
-0.46 | -0.1142 | -0.5537
-0.45 | -0.10746 | -0.53
-0.44 | -0.10165 | -0.5076
-0.43 | -0.09625 | -0.48384
-0.42 | -0.09081 | -0.46545
-0.41 | -0.08633 | -0.44548
-0.4 | -0.08064 | -0.42506
-0.39 | -0.07582 | -0.4033
-0.38 | -0.07181 | -0.38715
-0.37 | -0.06723 | -0.37123
-0.36 | -0.06333 | -0.3549
-0.35 | -0.05964 | -0.33719
-0.34 | -0.05582 | -0.32208
-0.33 | -0.05158 | -0.30786
-0.32 | -0.048343 | -0.29175
-0.31 | -0.045279 | -0.2802
-0.3 | -0.042328 | -0.26629
-0.29 | -0.039367 | -0.25388
-0.28 | -0.036901 | -0.23909
-0.27 | -0.03435 | -0.22656
-0.26 | -0.03204 | -0.21446
-0.25 | -0.029781 | -0.20223
-0.24 | -0.027645 | -0.19048
-0.23 | -0.02566 | -0.17978
-0.22 | -0.023675 | -0.16826
-0.21 | -0.021766 | -0.15707
-0.2 | -0.020082 | -0.14807
-0.19 | -0.018599 | -0.1384
-0.18 | -0.017135 | -0.12881
-0.17 | -0.015591 | -0.12052
-0.16 | -0.014274 | -0.11184
-0.15 | -0.013082 | -0.104
-0.14 | -0.011884 | -0.09651
-0.13 | -0.010676 | -0.08819
-0.12 | -0.009622 | -0.08144
-0.11 | -0.008718 | -0.07514
-0.1 | -0.007812 | -0.06844
-0.09 | -0.00684 | -0.06331
-0.08 | -0.006061 | -0.05748
-0.07 | -0.005298 | -0.05313
-0.06 | -0.0045351 | -0.047293
-0.05 | -0.0037499 | -0.043176
-0.04 | -0.0030471 | -0.039158
-0.03 | -0.0022794 | -0.035551
-0.02 | -0.0015887 | -0.031994
-0.01 | -0.0007931 | -0.028701
0 | -4.71e-05 | -0.024928
0.01 | 0.0008353 | -0.022087
0.02 | 0.0017091 | -0.019259
0.03 | 0.002749 | -0.016715
0.04 | 0.0038183 | -0.013859
0.05 | 0.0050612 | -0.010899
0.06 | 0.006362 | -0.007662
0.07 | 0.007894 | -0.0037836
0.08 | 0.009581 | 0.0007145
0.09 | 0.0116 | 0.006073
0.1 | 0.013789 | 0.012757
0.11 | 0.016309 | 0.021218
0.12 | 0.019235 | 0.032169
0.13 | 0.022501 | 0.04603
0.14 | 0.026152 | 0.06341
0.15 | 0.030397 | 0.08599
0.16 | 0.035332 | 0.11482
0.17 | 0.040922 | 0.14986
0.18 | 0.04708 | 0.19417
0.19 | 0.054286 | 0.24896
0.2 | 0.06106 | 0.31776
0.21 | 0.07069 | 0.40334
0.22 | 0.08148 | 0.5048
0.23 | 0.09358 | 0.6275
0.24 | 0.10727 | 0.7811
0.25 | 0.12251 | 0.9684
0.26 | 0.14016 | 1.1964
0.27 | 0.15982 | 1.4691
0.28 | 0.18169 | 1.792
0.29 | 0.20811 | 2.19
0.3 | 0.23555 | 2.6737
0.31 | 0.2684 | 3.2552
0.32 | 0.30529 | 3.9417
0.33 | 0.34624 | 4.7768
0.34 | 0.39381 | 5.757
0.35 | 0.445 | 6.944
0.36 | 0.50803 | 8.38
0.37 | 0.5705 | 10.138
0.38 | 0.6497 | 12.182
0.39 | 0.7424 | 14.696
0.4 | 0.8477 | 17.666
0.41 | 0.9724 | 21.288
0.42 | 1.1142 | 25.607
0.43 | 1.283 | 30.882
0.44 | 1.4791 | 37.179
0.45 | 1.7028 | 44.75
0.46 | 1.9859 | 53.904
0.47 | 2.3147 | 64.49
0.48 | 2.7043 | 77.86
0.49 | 3.1853 | 93.43
0.5 | 3.7549 | 112.42