## Diode Characteristic (uA-mm)
VGS (V) | VDS = 0.000 V | VDS = 0.500 V
-1.25 | -3.6939 | -10.392
-1.24 | -3.5515 | -10.032
-1.23 | -3.4404 | -9.74
-1.22 | -3.3006 | -9.399
-1.21 | -3.1752 | -9.111
-1.2 | -3.0539 | -8.841
-1.19 | -2.9571 | -8.525
-1.18 | -2.8336 | -8.274
-1.17 | -2.7211 | -7.977
-1.16 | -2.6294 | -7.692
-1.15 | -2.5267 | -7.467
-1.14 | -2.4278 | -7.201
-1.13 | -2.3267 | -6.95
-1.12 | -2.2535 | -6.751
-1.11 | -2.1636 | -6.548
-1.1 | -2.0741 | -6.292
-1.09 | -1.9987 | -6.12
-1.08 | -1.9246 | -5.901
-1.07 | -1.8411 | -5.678
-1.06 | -1.7732 | -5.479
-1.05 | -1.6952 | -5.294
-1.04 | -1.6298 | -5.125
-1.03 | -1.567 | -4.9404
-1.02 | -1.5089 | -4.7609
-1.01 | -1.4539 | -4.6052
-1 | -1.3919 | -4.4554
-0.99 | -1.3403 | -4.2973
-0.98 | -1.2876 | -4.1266
-0.97 | -1.2304 | -4.0005
-0.96 | -1.1857 | -3.8645
-0.95 | -1.1361 | -3.7275
-0.94 | -1.085 | -3.5926
-0.93 | -1.0403 | -3.4775
-0.92 | -1.0044 | -3.3449
-0.91 | -0.959 | -3.2272
-0.9 | -0.9172 | -3.1198
-0.89 | -0.8805 | -3.0093
-0.88 | -0.8459 | -2.9056
-0.87 | -0.8113 | -2.7945
-0.86 | -0.7759 | -2.6986
-0.85 | -0.7431 | -2.5915
-0.84 | -0.7125 | -2.5078
-0.83 | -0.6795 | -2.4151
-0.82 | -0.6518 | -2.311
-0.81 | -0.6235 | -2.2268
-0.8 | -0.5925 | -2.1406
-0.79 | -0.5683 | -2.0651
-0.78 | -0.5431 | -1.992
-0.77 | -0.52 | -1.9115
-0.76 | -0.50067 | -1.8405
-0.75 | -0.48003 | -1.7697
-0.74 | -0.45875 | -1.704
-0.73 | -0.43658 | -1.6424
-0.72 | -0.41827 | -1.5894
-0.71 | -0.39505 | -1.5159
-0.7 | -0.37791 | -1.4576
-0.69 | -0.35904 | -1.3963
-0.68 | -0.34554 | -1.3474
-0.67 | -0.32771 | -1.2912
-0.66 | -0.31239 | -1.247
-0.65 | -0.29785 | -1.1975
-0.64 | -0.28384 | -1.1498
-0.63 | -0.26951 | -1.1121
-0.62 | -0.25833 | -1.0664
-0.61 | -0.24411 | -1.0191
-0.6 | -0.232 | -0.9775
-0.59 | -0.22149 | -0.9391
-0.58 | -0.21024 | -0.8955
-0.57 | -0.19907 | -0.8616
-0.56 | -0.18782 | -0.8252
-0.55 | -0.17816 | -0.7918
-0.54 | -0.16912 | -0.7602
-0.53 | -0.16139 | -0.7314
-0.52 | -0.15223 | -0.702
-0.51 | -0.14391 | -0.6725
-0.5 | -0.13609 | -0.6449
-0.49 | -0.12918 | -0.6171
-0.48 | -0.12169 | -0.5951
-0.47 | -0.11513 | -0.567
-0.46 | -0.10896 | -0.5357
-0.45 | -0.10329 | -0.5154
-0.44 | -0.09736 | -0.49624
-0.43 | -0.09185 | -0.47503
-0.42 | -0.08671 | -0.45627
-0.41 | -0.08201 | -0.43584
-0.4 | -0.07652 | -0.41667
-0.39 | -0.07187 | -0.39777
-0.38 | -0.06784 | -0.3811
-0.37 | -0.06414 | -0.36314
-0.36 | -0.05979 | -0.34693
-0.35 | -0.05646 | -0.3301
-0.34 | -0.05267 | -0.31754
-0.33 | -0.049555 | -0.29871
-0.32 | -0.046461 | -0.28465
-0.31 | -0.043612 | -0.27054
-0.3 | -0.040955 | -0.25871
-0.29 | -0.038087 | -0.24791
-0.28 | -0.035379 | -0.23501
-0.27 | -0.033291 | -0.22133
-0.26 | -0.030771 | -0.20958
-0.25 | -0.028794 | -0.19746
-0.24 | -0.026586 | -0.18611
-0.23 | -0.024609 | -0.17656
-0.22 | -0.022699 | -0.16646
-0.21 | -0.021035 | -0.15583
-0.2 | -0.019396 | -0.14514
-0.19 | -0.017918 | -0.135
-0.18 | -0.01631 | -0.12701
-0.17 | -0.015037 | -0.11846
-0.16 | -0.013689 | -0.11026
-0.15 | -0.012565 | -0.10256
-0.14 | -0.011389 | -0.09442
-0.13 | -0.010313 | -0.08752
-0.12 | -0.009376 | -0.08113
-0.11 | -0.008476 | -0.0748
-0.1 | -0.007492 | -0.06833
-0.09 | -0.006644 | -0.06241
-0.08 | -0.005825 | -0.05722
-0.07 | -0.005141 | -0.05261
-0.06 | -0.004376 | -0.047352
-0.05 | -0.0036552 | -0.042976
-0.04 | -0.0029781 | -0.039127
-0.03 | -0.0022474 | -0.035551
-0.02 | -0.0015488 | -0.032067
-0.01 | -0.0007874 | -0.02882
0 | -2.7e-06 | -0.025448
0.01 | 0.0008023 | -0.022614
0.02 | 0.0017064 | -0.01972
0.03 | 0.0026473 | -0.016931
0.04 | 0.0037447 | -0.014148
0.05 | 0.0048746 | -0.01124
0.06 | 0.006119 | -0.007796
0.07 | 0.007742 | -0.0039138
0.08 | 0.009386 | 0.0005331
0.09 | 0.011284 | 0.005915
0.1 | 0.013347 | 0.01279
0.11 | 0.015909 | 0.021263
0.12 | 0.018623 | 0.032376
0.13 | 0.02183 | 0.046189
0.14 | 0.025257 | 0.06368
0.15 | 0.029526 | 0.0861
0.16 | 0.034032 | 0.11471
0.17 | 0.039286 | 0.15023
0.18 | 0.045133 | 0.195
0.19 | 0.05234 | 0.25072
0.2 | 0.05901 | 0.31891
0.21 | 0.06782 | 0.40442
0.22 | 0.07816 | 0.50719
0.23 | 0.09014 | 0.6277
0.24 | 0.103 | 0.7815
0.25 | 0.11816 | 0.9699
0.26 | 0.13453 | 1.1988
0.27 | 0.15384 | 1.4726
0.28 | 0.17554 | 1.8045
0.29 | 0.19965 | 2.201
0.3 | 0.22714 | 2.6905
0.31 | 0.25822 | 3.2714
0.32 | 0.29391 | 3.96
0.33 | 0.33501 | 4.8071
0.34 | 0.3804 | 5.791
0.35 | 0.43117 | 7.006
0.36 | 0.49005 | 8.444
0.37 | 0.55895 | 10.211
0.38 | 0.6265 | 12.309
0.39 | 0.7142 | 14.822
0.4 | 0.8203 | 17.858
0.41 | 0.9377 | 21.495
0.42 | 1.0799 | 25.958
0.43 | 1.2418 | 31.201
0.44 | 1.4364 | 37.62
0.45 | 1.6637 | 45.281
0.46 | 1.9303 | 54.634
0.47 | 2.2644 | 65.54
0.48 | 2.6498 | 78.91
0.49 | 3.1157 | 94.93
0.5 | 3.6851 | 113.8