## Diode Characteristic (uA-mm)
VGS (V) | VDS = 0.000 V | VDS = 0.500 V
-1.25 | -3.1118 | -8.59
-1.24 | -3.0019 | -8.308
-1.23 | -2.9048 | -8.057
-1.22 | -2.7871 | -7.804
-1.21 | -2.6838 | -7.551
-1.2 | -2.5944 | -7.288
-1.19 | -2.5137 | -7.07
-1.18 | -2.4208 | -6.878
-1.17 | -2.3142 | -6.62
-1.16 | -2.2507 | -6.403
-1.15 | -2.159 | -6.221
-1.14 | -2.0861 | -6.035
-1.13 | -1.9974 | -5.816
-1.12 | -1.9442 | -5.627
-1.11 | -1.8566 | -5.457
-1.1 | -1.7895 | -5.257
-1.09 | -1.7229 | -5.099
-1.08 | -1.6619 | -4.9201
-1.07 | -1.5946 | -4.7671
-1.06 | -1.5395 | -4.6078
-1.05 | -1.4786 | -4.4606
-1.04 | -1.4251 | -4.2998
-1.03 | -1.3715 | -4.1393
-1.02 | -1.3171 | -4.0042
-1.01 | -1.2672 | -3.8554
-1 | -1.2174 | -3.7482
-0.99 | -1.1663 | -3.6136
-0.98 | -1.1269 | -3.4922
-0.97 | -1.0772 | -3.3794
-0.96 | -1.0391 | -3.2473
-0.95 | -0.9957 | -3.1534
-0.94 | -0.9582 | -3.042
-0.93 | -0.9179 | -2.9242
-0.92 | -0.8779 | -2.8321
-0.91 | -0.8467 | -2.746
-0.9 | -0.8079 | -2.6413
-0.89 | -0.7807 | -2.5463
-0.88 | -0.7455 | -2.4593
-0.87 | -0.7162 | -2.363
-0.86 | -0.691 | -2.2901
-0.85 | -0.6625 | -2.2056
-0.84 | -0.6346 | -2.1323
-0.83 | -0.6047 | -2.0496
-0.82 | -0.582 | -1.9814
-0.81 | -0.5573 | -1.9067
-0.8 | -0.5329 | -1.8281
-0.79 | -0.5109 | -1.7807
-0.78 | -0.49386 | -1.7051
-0.77 | -0.47227 | -1.6407
-0.76 | -0.44977 | -1.5805
-0.75 | -0.43361 | -1.5201
-0.74 | -0.4096 | -1.4623
-0.73 | -0.39596 | -1.4051
-0.72 | -0.37526 | -1.3541
-0.71 | -0.36029 | -1.3086
-0.7 | -0.3446 | -1.2557
-0.69 | -0.3286 | -1.2117
-0.68 | -0.31326 | -1.1655
-0.67 | -0.29932 | -1.1253
-0.66 | -0.28388 | -1.081
-0.65 | -0.27158 | -1.0436
-0.64 | -0.25828 | -0.999
-0.63 | -0.24441 | -0.9629
-0.62 | -0.23418 | -0.9245
-0.61 | -0.22276 | -0.883
-0.6 | -0.21398 | -0.8463
-0.59 | -0.20344 | -0.8111
-0.58 | -0.19306 | -0.7806
-0.57 | -0.18191 | -0.748
-0.56 | -0.17355 | -0.7191
-0.55 | -0.16445 | -0.6922
-0.54 | -0.15663 | -0.6633
-0.53 | -0.14817 | -0.6386
-0.52 | -0.14098 | -0.6107
-0.51 | -0.13457 | -0.5871
-0.5 | -0.12714 | -0.5642
-0.49 | -0.12008 | -0.5426
-0.48 | -0.11298 | -0.5204
-0.47 | -0.10714 | -0.49931
-0.46 | -0.10135 | -0.48008
-0.45 | -0.09609 | -0.45696
-0.44 | -0.09107 | -0.43764
-0.43 | -0.08553 | -0.41887
-0.42 | -0.08072 | -0.39912
-0.41 | -0.07603 | -0.38529
-0.4 | -0.07207 | -0.36877
-0.39 | -0.0675 | -0.35256
-0.38 | -0.06355 | -0.3361
-0.37 | -0.05956 | -0.32232
-0.36 | -0.05563 | -0.30858
-0.35 | -0.0525 | -0.29224
-0.34 | -0.049661 | -0.28037
-0.33 | -0.046652 | -0.26728
-0.32 | -0.043282 | -0.25364
-0.31 | -0.040481 | -0.24358
-0.3 | -0.037986 | -0.23137
-0.29 | -0.035441 | -0.21881
-0.28 | -0.033154 | -0.20708
-0.27 | -0.031049 | -0.19637
-0.26 | -0.029121 | -0.18547
-0.25 | -0.026961 | -0.17464
-0.24 | -0.024886 | -0.16677
-0.23 | -0.023106 | -0.15526
-0.22 | -0.021407 | -0.14584
-0.21 | -0.019714 | -0.13719
-0.2 | -0.01817 | -0.12817
-0.19 | -0.016774 | -0.1186
-0.18 | -0.015418 | -0.11057
-0.17 | -0.014175 | -0.10201
-0.16 | -0.013022 | -0.09393
-0.15 | -0.011875 | -0.08644
-0.14 | -0.010755 | -0.08022
-0.13 | -0.009778 | -0.07408
-0.12 | -0.008736 | -0.06832
-0.11 | -0.007902 | -0.06248
-0.1 | -0.007114 | -0.05782
-0.09 | -0.006355 | -0.0524
-0.08 | -0.00553 | -0.047698
-0.07 | -0.0048182 | -0.043233
-0.06 | -0.0041336 | -0.039547
-0.05 | -0.0034453 | -0.035608
-0.04 | -0.002796 | -0.032308
-0.03 | -0.0020952 | -0.029156
-0.02 | -0.0014571 | -0.026359
-0.01 | -0.0007181 | -0.023644
0 | -4.05e-05 | -0.020908
0.01 | 0.0007685 | -0.01841
0.02 | 0.0015729 | -0.016213
0.03 | 0.0025373 | -0.013871
0.04 | 0.0035114 | -0.011482
0.05 | 0.0046726 | -0.008854
0.06 | 0.005841 | -0.00598
0.07 | 0.007268 | -0.0026107
0.08 | 0.008867 | 0.0013019
0.09 | 0.010664 | 0.006128
0.1 | 0.012633 | 0.012441
0.11 | 0.01485 | 0.02032
0.12 | 0.017549 | 0.030458
0.13 | 0.020507 | 0.043349
0.14 | 0.023655 | 0.05963
0.15 | 0.027461 | 0.08023
0.16 | 0.031871 | 0.10724
0.17 | 0.036803 | 0.14018
0.18 | 0.042318 | 0.18206
0.19 | 0.04862 | 0.23326
0.2 | 0.05594 | 0.29694
0.21 | 0.06292 | 0.37811
0.22 | 0.07214 | 0.47319
0.23 | 0.08297 | 0.5864
0.24 | 0.09458 | 0.7324
0.25 | 0.10803 | 0.9118
0.26 | 0.12296 | 1.1219
0.27 | 0.14052 | 1.3816
0.28 | 0.16013 | 1.6913
0.29 | 0.18284 | 2.0631
0.3 | 0.20729 | 2.5263
0.31 | 0.23671 | 3.0703
0.32 | 0.26891 | 3.7264
0.33 | 0.30576 | 4.5206
0.34 | 0.34723 | 5.4796
0.35 | 0.39489 | 6.566
0.36 | 0.44884 | 7.939
0.37 | 0.51313 | 9.609
0.38 | 0.5766 | 11.603
0.39 | 0.6595 | 13.967
0.4 | 0.7541 | 16.865
0.41 | 0.8664 | 20.318
0.42 | 0.9986 | 24.565
0.43 | 1.1553 | 29.587
0.44 | 1.3321 | 35.686
0.45 | 1.5483 | 42.986
0.46 | 1.8091 | 51.913
0.47 | 2.1138 | 62.43
0.48 | 2.4918 | 74.96
0.49 | 2.9353 | 90.44
0.5 | 3.4744 | 108.39