## Diode Characteristic (uA-mm)
VGS (V) | VDS = 0.000 V | VDS = 0.500 V
-1.25 | -3.0917 | -8.545
-1.24 | -2.988 | -8.258
-1.23 | -2.8843 | -8.018
-1.22 | -2.7769 | -7.738
-1.21 | -2.6649 | -7.51
-1.2 | -2.5658 | -7.26
-1.19 | -2.4714 | -7.038
-1.18 | -2.3778 | -6.802
-1.17 | -2.3044 | -6.591
-1.16 | -2.2133 | -6.372
-1.15 | -2.1345 | -6.156
-1.14 | -2.0588 | -5.982
-1.13 | -1.982 | -5.775
-1.12 | -1.908 | -5.572
-1.11 | -1.8297 | -5.394
-1.1 | -1.778 | -5.222
-1.09 | -1.7092 | -5.06
-1.08 | -1.6365 | -4.8819
-1.07 | -1.5793 | -4.7034
-1.06 | -1.5125 | -4.5654
-1.05 | -1.4604 | -4.4052
-1.04 | -1.4046 | -4.2393
-1.03 | -1.352 | -4.1225
-1.02 | -1.3124 | -3.9796
-1.01 | -1.2551 | -3.8428
-1 | -1.21 | -3.7152
-0.99 | -1.1609 | -3.5977
-0.98 | -1.1192 | -3.4686
-0.97 | -1.0774 | -3.3608
-0.96 | -1.0296 | -3.2435
-0.95 | -0.9919 | -3.1385
-0.94 | -0.9505 | -3.029
-0.93 | -0.9159 | -2.9166
-0.92 | -0.8779 | -2.8325
-0.91 | -0.8466 | -2.7292
-0.9 | -0.8128 | -2.6139
-0.89 | -0.7774 | -2.5331
-0.88 | -0.7439 | -2.466
-0.87 | -0.7146 | -2.3582
-0.86 | -0.6865 | -2.2836
-0.85 | -0.6607 | -2.1982
-0.84 | -0.633 | -2.1183
-0.83 | -0.6068 | -2.0481
-0.82 | -0.5783 | -1.9694
-0.81 | -0.5551 | -1.8906
-0.8 | -0.5331 | -1.8153
-0.79 | -0.5095 | -1.7613
-0.78 | -0.49007 | -1.6926
-0.77 | -0.46942 | -1.6272
-0.76 | -0.44648 | -1.5658
-0.75 | -0.42941 | -1.5109
-0.74 | -0.40886 | -1.4429
-0.73 | -0.39147 | -1.4039
-0.72 | -0.37577 | -1.342
-0.71 | -0.35547 | -1.3009
-0.7 | -0.34148 | -1.2425
-0.69 | -0.32433 | -1.197
-0.68 | -0.31124 | -1.1533
-0.67 | -0.29663 | -1.1122
-0.66 | -0.28366 | -1.0741
-0.65 | -0.27001 | -1.0281
-0.64 | -0.25631 | -0.9853
-0.63 | -0.24422 | -0.9536
-0.62 | -0.23225 | -0.9221
-0.61 | -0.22137 | -0.8784
-0.6 | -0.20972 | -0.8469
-0.59 | -0.20087 | -0.8097
-0.58 | -0.19115 | -0.7773
-0.57 | -0.18216 | -0.7546
-0.56 | -0.17169 | -0.7238
-0.55 | -0.16333 | -0.6895
-0.54 | -0.15559 | -0.6613
-0.53 | -0.14822 | -0.6333
-0.52 | -0.14045 | -0.6049
-0.51 | -0.13283 | -0.583
-0.5 | -0.12519 | -0.5603
-0.49 | -0.11922 | -0.5326
-0.48 | -0.11254 | -0.5131
-0.47 | -0.10626 | -0.49192
-0.46 | -0.1003 | -0.47312
-0.45 | -0.09532 | -0.45452
-0.44 | -0.09033 | -0.43561
-0.43 | -0.08473 | -0.41802
-0.42 | -0.08016 | -0.39701
-0.41 | -0.07549 | -0.38414
-0.4 | -0.07116 | -0.36974
-0.39 | -0.06706 | -0.352
-0.38 | -0.063 | -0.33462
-0.37 | -0.05881 | -0.31827
-0.36 | -0.05556 | -0.30679
-0.35 | -0.05205 | -0.29019
-0.34 | -0.049149 | -0.2777
-0.33 | -0.046058 | -0.26643
-0.32 | -0.043049 | -0.2548
-0.31 | -0.040592 | -0.24067
-0.3 | -0.037969 | -0.22849
-0.29 | -0.035297 | -0.21917
-0.28 | -0.032969 | -0.20662
-0.27 | -0.030756 | -0.19469
-0.26 | -0.02871 | -0.18377
-0.25 | -0.026528 | -0.17322
-0.24 | -0.02465 | -0.16375
-0.23 | -0.022818 | -0.15314
-0.22 | -0.021109 | -0.14415
-0.21 | -0.019465 | -0.13558
-0.2 | -0.017999 | -0.12692
-0.19 | -0.016744 | -0.1184
-0.18 | -0.015359 | -0.11072
-0.17 | -0.014016 | -0.10302
-0.16 | -0.012831 | -0.09556
-0.15 | -0.011716 | -0.08917
-0.14 | -0.010709 | -0.08169
-0.13 | -0.009627 | -0.07568
-0.12 | -0.008744 | -0.06962
-0.11 | -0.007889 | -0.06336
-0.1 | -0.007074 | -0.05765
-0.09 | -0.00623 | -0.05248
-0.08 | -0.005482 | -0.047791
-0.07 | -0.0048131 | -0.044175
-0.06 | -0.0041434 | -0.040188
-0.05 | -0.0034328 | -0.036599
-0.04 | -0.0028005 | -0.033039
-0.03 | -0.0021116 | -0.029863
-0.02 | -0.001453 | -0.027003
-0.01 | -0.0007404 | -0.024491
0 | 1.49e-05 | -0.021706
0.01 | 0.0007591 | -0.019223
0.02 | 0.0016457 | -0.01679
0.03 | 0.0025196 | -0.014427
0.04 | 0.0035778 | -0.011848
0.05 | 0.0046287 | -0.00933
0.06 | 0.005823 | -0.006319
0.07 | 0.007257 | -0.002745
0.08 | 0.008937 | 0.0012851
0.09 | 0.010677 | 0.006552
0.1 | 0.012646 | 0.012924
0.11 | 0.015001 | 0.021095
0.12 | 0.017675 | 0.031701
0.13 | 0.020518 | 0.045391
0.14 | 0.023798 | 0.06207
0.15 | 0.027735 | 0.08368
0.16 | 0.032083 | 0.11183
0.17 | 0.03701 | 0.146
0.18 | 0.042477 | 0.18944
0.19 | 0.049011 | 0.24345
0.2 | 0.055972 | 0.30964
0.21 | 0.06348 | 0.39221
0.22 | 0.07294 | 0.49213
0.23 | 0.08348 | 0.6085
0.24 | 0.09597 | 0.759
0.25 | 0.1094 | 0.9416
0.26 | 0.12514 | 1.1594
0.27 | 0.14303 | 1.4286
0.28 | 0.16272 | 1.7494
0.29 | 0.18546 | 2.1309
0.3 | 0.21085 | 2.6044
0.31 | 0.24016 | 3.1684
0.32 | 0.27369 | 3.8392
0.33 | 0.31052 | 4.6585
0.34 | 0.35351 | 5.6381
0.35 | 0.40205 | 6.768
0.36 | 0.45863 | 8.174
0.37 | 0.52304 | 9.885
0.38 | 0.5898 | 11.925
0.39 | 0.6729 | 14.363
0.4 | 0.7688 | 17.296
0.41 | 0.8831 | 20.867
0.42 | 1.0192 | 25.177
0.43 | 1.1773 | 30.274
0.44 | 1.3566 | 36.54
0.45 | 1.5758 | 43.965
0.46 | 1.8415 | 53.108
0.47 | 2.1531 | 63.62
0.48 | 2.5243 | 76.76
0.49 | 2.9744 | 92.2
0.5 | 3.5174 | 110.61