## Diode Characteristic (uA-mm)
VGS (V) | VDS = 0.000 V | VDS = 0.500 V
-1.25 | -3.0517 | -8.671
-1.24 | -2.9397 | -8.422
-1.23 | -2.8293 | -8.117
-1.22 | -2.7281 | -7.873
-1.21 | -2.6286 | -7.63
-1.2 | -2.5124 | -7.382
-1.19 | -2.4312 | -7.077
-1.18 | -2.3523 | -6.863
-1.17 | -2.267 | -6.653
-1.16 | -2.1742 | -6.441
-1.15 | -2.0996 | -6.255
-1.14 | -2.0206 | -6.002
-1.13 | -1.9404 | -5.795
-1.12 | -1.8728 | -5.631
-1.11 | -1.8019 | -5.427
-1.1 | -1.7374 | -5.279
-1.09 | -1.6697 | -5.092
-1.08 | -1.6152 | -4.9382
-1.07 | -1.5511 | -4.7523
-1.06 | -1.4899 | -4.6038
-1.05 | -1.4369 | -4.4212
-1.04 | -1.3739 | -4.288
-1.03 | -1.323 | -4.1381
-1.02 | -1.2733 | -3.9757
-1.01 | -1.2248 | -3.856
-1 | -1.1825 | -3.7405
-0.99 | -1.1332 | -3.6281
-0.98 | -1.0886 | -3.4861
-0.97 | -1.05 | -3.3694
-0.96 | -1.0089 | -3.2498
-0.95 | -0.9616 | -3.125
-0.94 | -0.9249 | -3.05
-0.93 | -0.8876 | -2.9296
-0.92 | -0.854 | -2.8083
-0.91 | -0.8192 | -2.7226
-0.9 | -0.7826 | -2.6129
-0.89 | -0.7549 | -2.5311
-0.88 | -0.7293 | -2.4488
-0.87 | -0.6943 | -2.3545
-0.86 | -0.6631 | -2.2809
-0.85 | -0.6403 | -2.1939
-0.84 | -0.6144 | -2.1096
-0.83 | -0.587 | -2.0436
-0.82 | -0.563 | -1.9764
-0.81 | -0.5372 | -1.9064
-0.8 | -0.5141 | -1.8311
-0.79 | -0.49262 | -1.776
-0.78 | -0.4741 | -1.705
-0.77 | -0.45501 | -1.6397
-0.76 | -0.43422 | -1.5701
-0.75 | -0.41448 | -1.5157
-0.74 | -0.39395 | -1.4532
-0.73 | -0.37706 | -1.409
-0.72 | -0.36202 | -1.3529
-0.71 | -0.34616 | -1.3038
-0.7 | -0.32837 | -1.2488
-0.69 | -0.31696 | -1.1945
-0.68 | -0.30159 | -1.1482
-0.67 | -0.28601 | -1.0994
-0.66 | -0.27167 | -1.0633
-0.65 | -0.26034 | -1.0211
-0.64 | -0.2475 | -0.9757
-0.63 | -0.23488 | -0.9354
-0.62 | -0.22507 | -0.9016
-0.61 | -0.21481 | -0.8612
-0.6 | -0.20364 | -0.8334
-0.59 | -0.19276 | -0.7962
-0.58 | -0.18396 | -0.7716
-0.57 | -0.17564 | -0.7355
-0.56 | -0.16702 | -0.7051
-0.55 | -0.15842 | -0.6789
-0.54 | -0.15072 | -0.6539
-0.53 | -0.14208 | -0.6258
-0.52 | -0.13532 | -0.5997
-0.51 | -0.1281 | -0.577
-0.5 | -0.12096 | -0.5478
-0.49 | -0.11446 | -0.5273
-0.48 | -0.10881 | -0.5049
-0.47 | -0.1032 | -0.48694
-0.46 | -0.09741 | -0.46881
-0.45 | -0.09244 | -0.44663
-0.44 | -0.08679 | -0.43252
-0.43 | -0.08174 | -0.41485
-0.42 | -0.07731 | -0.39803
-0.41 | -0.07288 | -0.38124
-0.4 | -0.06927 | -0.36501
-0.39 | -0.06494 | -0.34954
-0.38 | -0.06108 | -0.33294
-0.37 | -0.05773 | -0.32009
-0.36 | -0.05398 | -0.30397
-0.35 | -0.05064 | -0.28982
-0.34 | -0.047896 | -0.27809
-0.33 | -0.045158 | -0.26426
-0.32 | -0.041996 | -0.25014
-0.31 | -0.039257 | -0.24096
-0.3 | -0.037035 | -0.22695
-0.29 | -0.03468 | -0.21533
-0.28 | -0.032408 | -0.2056
-0.27 | -0.030234 | -0.19399
-0.26 | -0.028045 | -0.18392
-0.25 | -0.026115 | -0.17373
-0.24 | -0.02425 | -0.16444
-0.23 | -0.022447 | -0.15477
-0.22 | -0.020881 | -0.14615
-0.21 | -0.019344 | -0.13731
-0.2 | -0.017734 | -0.12723
-0.19 | -0.016393 | -0.11883
-0.18 | -0.0151 | -0.11097
-0.17 | -0.013841 | -0.10348
-0.16 | -0.012668 | -0.09618
-0.15 | -0.011627 | -0.08918
-0.14 | -0.010545 | -0.0822
-0.13 | -0.009603 | -0.07608
-0.12 | -0.008642 | -0.07001
-0.11 | -0.007783 | -0.06419
-0.1 | -0.00696 | -0.0588
-0.09 | -0.006146 | -0.05417
-0.08 | -0.005446 | -0.049588
-0.07 | -0.0047763 | -0.045321
-0.06 | -0.0041229 | -0.041593
-0.05 | -0.003394 | -0.037796
-0.04 | -0.0027616 | -0.034361
-0.03 | -0.0020847 | -0.031096
-0.02 | -0.0014407 | -0.02825
-0.01 | -0.0007166 | -0.025225
0 | 2.33e-05 | -0.022591
0.01 | 0.0007436 | -0.02
0.02 | 0.0016069 | -0.01768
0.03 | 0.0024893 | -0.015134
0.04 | 0.0035056 | -0.01279
0.05 | 0.0045914 | -0.009918
0.06 | 0.00578 | -0.006867
0.07 | 0.007171 | -0.0033749
0.08 | 0.008847 | 0.0007097
0.09 | 0.010589 | 0.005758
0.1 | 0.012573 | 0.0122
0.11 | 0.014802 | 0.020407
0.12 | 0.01757 | 0.03087
0.13 | 0.020472 | 0.044365
0.14 | 0.023745 | 0.06098
0.15 | 0.027366 | 0.08232
0.16 | 0.032044 | 0.11029
0.17 | 0.036891 | 0.14537
0.18 | 0.042541 | 0.18799
0.19 | 0.04889 | 0.24175
0.2 | 0.05645 | 0.30736
0.21 | 0.06385 | 0.39143
0.22 | 0.07327 | 0.49293
0.23 | 0.0844 | 0.6093
0.24 | 0.09693 | 0.7612
0.25 | 0.1107 | 0.9457
0.26 | 0.12678 | 1.1669
0.27 | 0.14463 | 1.4369
0.28 | 0.16536 | 1.7606
0.29 | 0.18872 | 2.1562
0.3 | 0.2157 | 2.632
0.31 | 0.24589 | 3.202
0.32 | 0.28026 | 3.8908
0.33 | 0.31896 | 4.7171
0.34 | 0.3635 | 5.68
0.35 | 0.41356 | 6.875
0.36 | 0.47216 | 8.322
0.37 | 0.53828 | 10.061
0.38 | 0.6072 | 12.111
0.39 | 0.6945 | 14.595
0.4 | 0.7977 | 17.59
0.41 | 0.9144 | 21.132
0.42 | 1.0551 | 25.553
0.43 | 1.2177 | 30.762
0.44 | 1.4058 | 37.088
0.45 | 1.6369 | 44.57
0.46 | 1.9068 | 53.748
0.47 | 2.2252 | 64.51
0.48 | 2.6139 | 77.59
0.49 | 3.0838 | 93.28
0.5 | 3.6526 | 112.06