## Diode Characteristic (uA-mm)
VGS (V) | VDS = 0.000 V | VDS = 0.500 V
-1.25 | -3.9939 | -11.626
-1.24 | -3.8525 | -11.255
-1.23 | -3.7052 | -10.876
-1.22 | -3.5677 | -10.568
-1.21 | -3.4457 | -10.253
-1.2 | -3.3122 | -9.851
-1.19 | -3.1984 | -9.549
-1.18 | -3.0746 | -9.243
-1.17 | -2.9443 | -8.911
-1.16 | -2.8398 | -8.656
-1.15 | -2.7376 | -8.337
-1.14 | -2.6237 | -8.097
-1.13 | -2.5307 | -7.856
-1.12 | -2.4353 | -7.583
-1.11 | -2.3339 | -7.336
-1.1 | -2.2625 | -7.082
-1.09 | -2.1694 | -6.802
-1.08 | -2.0923 | -6.598
-1.07 | -1.9929 | -6.387
-1.06 | -1.9261 | -6.177
-1.05 | -1.8644 | -5.957
-1.04 | -1.7887 | -5.772
-1.03 | -1.7192 | -5.563
-1.02 | -1.6464 | -5.373
-1.01 | -1.5838 | -5.182
-1 | -1.5172 | -5.01
-0.99 | -1.4581 | -4.8233
-0.98 | -1.3964 | -4.6914
-0.97 | -1.3361 | -4.5033
-0.96 | -1.2876 | -4.3492
-0.95 | -1.2371 | -4.2038
-0.94 | -1.1905 | -4.0319
-0.93 | -1.1491 | -3.9169
-0.92 | -1.0921 | -3.7653
-0.91 | -1.0477 | -3.6322
-0.9 | -1.0051 | -3.5046
-0.89 | -0.9663 | -3.387
-0.88 | -0.9223 | -3.2499
-0.87 | -0.8869 | -3.1432
-0.86 | -0.848 | -3.0353
-0.85 | -0.8099 | -2.9151
-0.84 | -0.7756 | -2.7996
-0.83 | -0.7435 | -2.7046
-0.82 | -0.7126 | -2.6053
-0.81 | -0.6787 | -2.513
-0.8 | -0.6521 | -2.4264
-0.79 | -0.6251 | -2.3238
-0.78 | -0.5937 | -2.2582
-0.77 | -0.5688 | -2.1666
-0.76 | -0.5426 | -2.0866
-0.75 | -0.5187 | -2.0124
-0.74 | -0.50053 | -1.9194
-0.73 | -0.4755 | -1.8453
-0.72 | -0.45605 | -1.7755
-0.71 | -0.43102 | -1.6978
-0.7 | -0.41383 | -1.6377
-0.69 | -0.3929 | -1.5817
-0.68 | -0.37424 | -1.5218
-0.67 | -0.36035 | -1.462
-0.66 | -0.34105 | -1.4167
-0.65 | -0.32586 | -1.3468
-0.64 | -0.30941 | -1.299
-0.63 | -0.29375 | -1.2444
-0.62 | -0.28101 | -1.194
-0.61 | -0.26676 | -1.1496
-0.6 | -0.2533 | -1.1036
-0.59 | -0.24107 | -1.0557
-0.58 | -0.22911 | -1.0167
-0.57 | -0.21759 | -0.974
-0.56 | -0.20677 | -0.9301
-0.55 | -0.19701 | -0.8974
-0.54 | -0.18606 | -0.8609
-0.53 | -0.1761 | -0.824
-0.52 | -0.16558 | -0.7949
-0.51 | -0.15697 | -0.7589
-0.5 | -0.14995 | -0.7302
-0.49 | -0.14153 | -0.7012
-0.48 | -0.13366 | -0.6662
-0.47 | -0.12677 | -0.6417
-0.46 | -0.11898 | -0.613
-0.45 | -0.11175 | -0.5861
-0.44 | -0.10593 | -0.5638
-0.43 | -0.09977 | -0.5331
-0.42 | -0.09453 | -0.5143
-0.41 | -0.08844 | -0.49628
-0.4 | -0.08381 | -0.47482
-0.39 | -0.07847 | -0.45339
-0.38 | -0.07398 | -0.43298
-0.37 | -0.0697 | -0.4147
-0.36 | -0.0653 | -0.39471
-0.35 | -0.0613 | -0.37618
-0.34 | -0.05729 | -0.35954
-0.33 | -0.05329 | -0.34228
-0.32 | -0.050302 | -0.32983
-0.31 | -0.047253 | -0.31344
-0.3 | -0.044004 | -0.2967
-0.29 | -0.041169 | -0.28251
-0.28 | -0.038093 | -0.26964
-0.27 | -0.0357 | -0.25563
-0.26 | -0.033165 | -0.24159
-0.25 | -0.030828 | -0.22751
-0.24 | -0.028702 | -0.21392
-0.23 | -0.026392 | -0.20121
-0.22 | -0.024563 | -0.18916
-0.21 | -0.02273 | -0.17823
-0.2 | -0.020944 | -0.16763
-0.19 | -0.019158 | -0.15773
-0.18 | -0.017673 | -0.14757
-0.17 | -0.016152 | -0.13648
-0.16 | -0.01476 | -0.12771
-0.15 | -0.013386 | -0.11853
-0.14 | -0.012188 | -0.10813
-0.13 | -0.011009 | -0.10012
-0.12 | -0.010014 | -0.09237
-0.11 | -0.008999 | -0.08498
-0.1 | -0.008031 | -0.07773
-0.09 | -0.0071 | -0.0706
-0.08 | -0.006245 | -0.06423
-0.07 | -0.005415 | -0.05861
-0.06 | -0.0046452 | -0.05361
-0.05 | -0.0038889 | -0.048896
-0.04 | -0.0031224 | -0.043931
-0.03 | -0.0023921 | -0.039863
-0.02 | -0.0016053 | -0.036146
-0.01 | -0.0008509 | -0.032238
0 | -2.37e-05 | -0.028715
0.01 | 0.0008885 | -0.025309
0.02 | 0.0017656 | -0.022516
0.03 | 0.0028341 | -0.018943
0.04 | 0.003911 | -0.015873
0.05 | 0.0051333 | -0.012585
0.06 | 0.006542 | -0.009101
0.07 | 0.008098 | -0.00502
0.08 | 0.009765 | -8.11e-05
0.09 | 0.011715 | 0.00579
0.1 | 0.014094 | 0.012852
0.11 | 0.01657 | 0.021917
0.12 | 0.019501 | 0.033313
0.13 | 0.022731 | 0.048029
0.14 | 0.026582 | 0.06577
0.15 | 0.030788 | 0.08897
0.16 | 0.035373 | 0.11884
0.17 | 0.040963 | 0.15632
0.18 | 0.047174 | 0.20164
0.19 | 0.054214 | 0.25861
0.2 | 0.06172 | 0.32827
0.21 | 0.0713 | 0.41718
0.22 | 0.08138 | 0.52399
0.23 | 0.09381 | 0.6444
0.24 | 0.10707 | 0.8045
0.25 | 0.12248 | 0.9964
0.26 | 0.13947 | 1.2249
0.27 | 0.15916 | 1.5097
0.28 | 0.1813 | 1.8458
0.29 | 0.20603 | 2.2543
0.3 | 0.23454 | 2.75
0.31 | 0.26738 | 3.3372
0.32 | 0.30394 | 4.0476
0.33 | 0.34492 | 4.8925
0.34 | 0.39237 | 5.884
0.35 | 0.4449 | 7.109
0.36 | 0.50436 | 8.558
0.37 | 0.5701 | 10.368
0.38 | 0.6503 | 12.476
0.39 | 0.742 | 15.022
0.4 | 0.8459 | 18.065
0.41 | 0.9689 | 21.751
0.42 | 1.1099 | 26.237
0.43 | 1.2745 | 31.551
0.44 | 1.471 | 37.986
0.45 | 1.6974 | 45.746
0.46 | 1.9794 | 55.184
0.47 | 2.3058 | 66.22
0.48 | 2.7068 | 79.51
0.49 | 3.1725 | 95.82
0.5 | 3.7538 | 115.04