## Diode Characteristic (uA-mm)
VGS (V) | VDS = 0.000 V | VDS = 0.500 V
-1.25 | -3.5706 | -9.685
-1.24 | -3.4328 | -9.392
-1.23 | -3.296 | -9.102
-1.22 | -3.185 | -8.775
-1.21 | -3.0655 | -8.541
-1.2 | -2.9569 | -8.237
-1.19 | -2.8492 | -7.987
-1.18 | -2.7392 | -7.727
-1.17 | -2.6471 | -7.494
-1.16 | -2.5444 | -7.207
-1.15 | -2.4387 | -6.988
-1.14 | -2.3493 | -6.792
-1.13 | -2.2615 | -6.548
-1.12 | -2.2024 | -6.322
-1.11 | -2.1013 | -6.15
-1.1 | -2.0135 | -5.923
-1.09 | -1.9373 | -5.721
-1.08 | -1.8768 | -5.529
-1.07 | -1.8038 | -5.356
-1.06 | -1.7445 | -5.177
-1.05 | -1.6608 | -4.9833
-1.04 | -1.6074 | -4.8014
-1.03 | -1.5411 | -4.6585
-1.02 | -1.4889 | -4.5078
-1.01 | -1.4278 | -4.3085
-1 | -1.3679 | -4.1911
-0.99 | -1.3159 | -4.0634
-0.98 | -1.2649 | -3.9123
-0.97 | -1.2132 | -3.7903
-0.96 | -1.1626 | -3.6592
-0.95 | -1.1248 | -3.5405
-0.94 | -1.0799 | -3.4122
-0.93 | -1.0348 | -3.2869
-0.92 | -0.9964 | -3.1697
-0.91 | -0.9577 | -3.0621
-0.9 | -0.9164 | -2.9525
-0.89 | -0.8761 | -2.8611
-0.88 | -0.8424 | -2.756
-0.87 | -0.8096 | -2.6575
-0.86 | -0.7751 | -2.5594
-0.85 | -0.7437 | -2.4593
-0.84 | -0.7126 | -2.3683
-0.83 | -0.6862 | -2.2821
-0.82 | -0.6542 | -2.1938
-0.81 | -0.6242 | -2.1226
-0.8 | -0.5991 | -2.0526
-0.79 | -0.5738 | -1.969
-0.78 | -0.5501 | -1.8991
-0.77 | -0.5227 | -1.824
-0.76 | -0.5017 | -1.7607
-0.75 | -0.47978 | -1.6942
-0.74 | -0.45988 | -1.6288
-0.73 | -0.43955 | -1.5663
-0.72 | -0.42211 | -1.516
-0.71 | -0.40196 | -1.4526
-0.7 | -0.38419 | -1.3912
-0.69 | -0.36433 | -1.3548
-0.68 | -0.35136 | -1.2976
-0.67 | -0.33425 | -1.2506
-0.66 | -0.31669 | -1.2029
-0.65 | -0.30168 | -1.1542
-0.64 | -0.28853 | -1.1088
-0.63 | -0.27459 | -1.0698
-0.62 | -0.26122 | -1.0257
-0.61 | -0.24942 | -0.9845
-0.6 | -0.23754 | -0.9475
-0.59 | -0.22437 | -0.9011
-0.58 | -0.21445 | -0.8716
-0.57 | -0.20342 | -0.8336
-0.56 | -0.19453 | -0.8015
-0.55 | -0.18304 | -0.7716
-0.54 | -0.17484 | -0.7403
-0.53 | -0.16537 | -0.7092
-0.52 | -0.15675 | -0.6824
-0.51 | -0.14752 | -0.6598
-0.5 | -0.13977 | -0.6272
-0.49 | -0.13357 | -0.6026
-0.48 | -0.12583 | -0.5804
-0.47 | -0.11952 | -0.5528
-0.46 | -0.11237 | -0.5309
-0.45 | -0.10637 | -0.507
-0.44 | -0.1006 | -0.48833
-0.43 | -0.09446 | -0.46995
-0.42 | -0.08895 | -0.44774
-0.41 | -0.08393 | -0.4314
-0.4 | -0.07911 | -0.41051
-0.39 | -0.07463 | -0.39149
-0.38 | -0.0701 | -0.37463
-0.37 | -0.06607 | -0.35756
-0.36 | -0.06199 | -0.34302
-0.35 | -0.05784 | -0.32694
-0.34 | -0.05444 | -0.31078
-0.33 | -0.05087 | -0.29488
-0.32 | -0.048079 | -0.28257
-0.31 | -0.045109 | -0.26867
-0.3 | -0.042362 | -0.25418
-0.29 | -0.039296 | -0.24296
-0.28 | -0.036555 | -0.23117
-0.27 | -0.0341 | -0.2183
-0.26 | -0.032006 | -0.20613
-0.25 | -0.029779 | -0.19492
-0.24 | -0.027514 | -0.18479
-0.23 | -0.025409 | -0.17259
-0.22 | -0.0237 | -0.16161
-0.21 | -0.021889 | -0.15302
-0.2 | -0.020158 | -0.14317
-0.19 | -0.018533 | -0.13347
-0.18 | -0.016994 | -0.12432
-0.17 | -0.015637 | -0.1155
-0.16 | -0.014201 | -0.10668
-0.15 | -0.012978 | -0.09885
-0.14 | -0.011802 | -0.09131
-0.13 | -0.010741 | -0.08493
-0.12 | -0.009622 | -0.07771
-0.11 | -0.00865 | -0.07152
-0.1 | -0.007737 | -0.06558
-0.09 | -0.006954 | -0.05976
-0.08 | -0.006024 | -0.0547
-0.07 | -0.005282 | -0.05018
-0.06 | -0.0045239 | -0.044946
-0.05 | -0.0038012 | -0.040792
-0.04 | -0.0030487 | -0.03743
-0.03 | -0.002345 | -0.033939
-0.02 | -0.0015755 | -0.030523
-0.01 | -0.0008389 | -0.027654
0 | -2.98e-05 | -0.024445
0.01 | 0.000861 | -0.021574
0.02 | 0.0017346 | -0.018709
0.03 | 0.0027942 | -0.015962
0.04 | 0.0038592 | -0.013295
0.05 | 0.005177 | -0.010339
0.06 | 0.006471 | -0.007209
0.07 | 0.007963 | -0.0033464
0.08 | 0.009764 | 0.001068
0.09 | 0.011789 | 0.006644
0.1 | 0.013995 | 0.01332
0.11 | 0.016474 | 0.021966
0.12 | 0.019318 | 0.032899
0.13 | 0.022745 | 0.047168
0.14 | 0.026364 | 0.06477
0.15 | 0.030407 | 0.08727
0.16 | 0.035323 | 0.11617
0.17 | 0.040903 | 0.15237
0.18 | 0.047084 | 0.19724
0.19 | 0.054151 | 0.25257
0.2 | 0.06112 | 0.32137
0.21 | 0.07049 | 0.40751
0.22 | 0.08041 | 0.51231
0.23 | 0.09244 | 0.6325
0.24 | 0.10605 | 0.7886
0.25 | 0.1206 | 0.9784
0.26 | 0.13802 | 1.2043
0.27 | 0.15644 | 1.4828
0.28 | 0.17817 | 1.8172
0.29 | 0.20312 | 2.2128
0.3 | 0.23031 | 2.7066
0.31 | 0.2622 | 3.2872
0.32 | 0.29717 | 3.9865
0.33 | 0.33831 | 4.8276
0.34 | 0.38331 | 5.812
0.35 | 0.43383 | 7.039
0.36 | 0.49345 | 8.486
0.37 | 0.55891 | 10.249
0.38 | 0.6302 | 12.35
0.39 | 0.7196 | 14.87
0.4 | 0.8197 | 17.865
0.41 | 0.9355 | 21.529
0.42 | 1.0788 | 25.95
0.43 | 1.238 | 31.237
0.44 | 1.4263 | 37.561
0.45 | 1.6533 | 45.227
0.46 | 1.9267 | 54.568
0.47 | 2.246 | 65.56
0.48 | 2.6318 | 78.73
0.49 | 3.1048 | 94.65
0.5 | 3.6665 | 113.54