## Diode Characteristic (uA-mm)
VGS (V) | VDS = 0.000 V | VDS = 0.500 V
-1.25 | -3.8212 | -10.553
-1.24 | -3.6685 | -10.173
-1.23 | -3.5352 | -9.884
-1.22 | -3.4065 | -9.563
-1.21 | -3.3086 | -9.314
-1.2 | -3.1635 | -9.002
-1.19 | -3.0416 | -8.738
-1.18 | -2.9543 | -8.405
-1.17 | -2.8362 | -8.132
-1.16 | -2.7201 | -7.851
-1.15 | -2.6222 | -7.584
-1.14 | -2.518 | -7.324
-1.13 | -2.434 | -7.086
-1.12 | -2.3389 | -6.87
-1.11 | -2.2456 | -6.607
-1.1 | -2.1684 | -6.403
-1.09 | -2.0834 | -6.23
-1.08 | -2.0057 | -6.003
-1.07 | -1.9305 | -5.78
-1.06 | -1.8555 | -5.611
-1.05 | -1.7824 | -5.406
-1.04 | -1.7178 | -5.237
-1.03 | -1.6552 | -5.056
-1.02 | -1.5972 | -4.9028
-1.01 | -1.5277 | -4.754
-1 | -1.4673 | -4.5856
-0.99 | -1.403 | -4.4163
-0.98 | -1.3507 | -4.2649
-0.97 | -1.3026 | -4.1563
-0.96 | -1.2498 | -3.9753
-0.95 | -1.2073 | -3.8407
-0.94 | -1.1577 | -3.7121
-0.93 | -1.1059 | -3.5754
-0.92 | -1.0578 | -3.4627
-0.91 | -1.0103 | -3.3415
-0.9 | -0.9758 | -3.2155
-0.89 | -0.9376 | -3.1002
-0.88 | -0.9008 | -2.9828
-0.87 | -0.8633 | -2.8842
-0.86 | -0.8256 | -2.778
-0.85 | -0.7941 | -2.6897
-0.84 | -0.7615 | -2.592
-0.83 | -0.7253 | -2.4966
-0.82 | -0.6949 | -2.401
-0.81 | -0.6637 | -2.3084
-0.8 | -0.6372 | -2.2252
-0.79 | -0.6115 | -2.1362
-0.78 | -0.5869 | -2.0497
-0.77 | -0.5581 | -1.9886
-0.76 | -0.5349 | -1.9219
-0.75 | -0.5116 | -1.8353
-0.74 | -0.48741 | -1.7712
-0.73 | -0.46547 | -1.6988
-0.72 | -0.44601 | -1.6464
-0.71 | -0.42549 | -1.5796
-0.7 | -0.4059 | -1.5209
-0.69 | -0.38791 | -1.4567
-0.68 | -0.36867 | -1.4071
-0.67 | -0.35397 | -1.3495
-0.66 | -0.3376 | -1.3043
-0.65 | -0.32027 | -1.2509
-0.64 | -0.3069 | -1.1976
-0.63 | -0.29087 | -1.1615
-0.62 | -0.27718 | -1.1091
-0.61 | -0.26405 | -1.0672
-0.6 | -0.25229 | -1.0269
-0.59 | -0.23762 | -0.9856
-0.58 | -0.22735 | -0.9475
-0.57 | -0.217 | -0.9084
-0.56 | -0.20728 | -0.8746
-0.55 | -0.19478 | -0.8439
-0.54 | -0.18575 | -0.8069
-0.53 | -0.17524 | -0.7732
-0.52 | -0.1665 | -0.7386
-0.51 | -0.15793 | -0.7095
-0.5 | -0.1489 | -0.6811
-0.49 | -0.14141 | -0.6538
-0.48 | -0.13414 | -0.6216
-0.47 | -0.12729 | -0.6019
-0.46 | -0.1205 | -0.5708
-0.45 | -0.11232 | -0.546
-0.44 | -0.10619 | -0.5266
-0.43 | -0.10019 | -0.502
-0.42 | -0.09463 | -0.48444
-0.41 | -0.08937 | -0.46244
-0.4 | -0.08409 | -0.44443
-0.39 | -0.07899 | -0.42335
-0.38 | -0.07482 | -0.4038
-0.37 | -0.06993 | -0.38497
-0.36 | -0.06576 | -0.36962
-0.35 | -0.06191 | -0.35333
-0.34 | -0.05747 | -0.33467
-0.33 | -0.05394 | -0.32064
-0.32 | -0.05051 | -0.30522
-0.31 | -0.047606 | -0.28969
-0.3 | -0.044249 | -0.27512
-0.29 | -0.041531 | -0.26229
-0.28 | -0.03876 | -0.24851
-0.27 | -0.036267 | -0.23505
-0.26 | -0.033638 | -0.22145
-0.25 | -0.031305 | -0.20862
-0.24 | -0.028988 | -0.19777
-0.23 | -0.026795 | -0.18524
-0.22 | -0.024716 | -0.17438
-0.21 | -0.022829 | -0.16497
-0.2 | -0.020945 | -0.15241
-0.19 | -0.019433 | -0.14346
-0.18 | -0.017722 | -0.13371
-0.17 | -0.016192 | -0.12507
-0.16 | -0.014974 | -0.1149
-0.15 | -0.013594 | -0.10708
-0.14 | -0.012303 | -0.09942
-0.13 | -0.011186 | -0.09184
-0.12 | -0.010134 | -0.08365
-0.11 | -0.009038 | -0.07726
-0.1 | -0.00808 | -0.07114
-0.09 | -0.007186 | -0.06491
-0.08 | -0.006337 | -0.05914
-0.07 | -0.005454 | -0.0542
-0.06 | -0.0046719 | -0.049283
-0.05 | -0.003972 | -0.044575
-0.04 | -0.0031606 | -0.040456
-0.03 | -0.002404 | -0.037202
-0.02 | -0.0016316 | -0.033261
-0.01 | -0.0008483 | -0.029874
0 | -7.5e-06 | -0.026912
0.01 | 0.0008441 | -0.023714
0.02 | 0.0018093 | -0.020887
0.03 | 0.0028232 | -0.017947
0.04 | 0.0040109 | -0.014853
0.05 | 0.0052202 | -0.011543
0.06 | 0.006556 | -0.008195
0.07 | 0.008295 | -0.0039621
0.08 | 0.010042 | 0.000821
0.09 | 0.011911 | 0.006471
0.1 | 0.014134 | 0.013609
0.11 | 0.016795 | 0.02255
0.12 | 0.019697 | 0.034424
0.13 | 0.022984 | 0.049138
0.14 | 0.026694 | 0.06728
0.15 | 0.031184 | 0.09107
0.16 | 0.036 | 0.12073
0.17 | 0.041381 | 0.1584
0.18 | 0.047629 | 0.2042
0.19 | 0.054971 | 0.26259
0.2 | 0.0622 | 0.33451
0.21 | 0.07142 | 0.42079
0.22 | 0.08194 | 0.5283
0.23 | 0.09402 | 0.6559
0.24 | 0.10756 | 0.8127
0.25 | 0.12313 | 1.0086
0.26 | 0.14045 | 1.2435
0.27 | 0.1596 | 1.5208
0.28 | 0.1821 | 1.8653
0.29 | 0.20705 | 2.2765
0.3 | 0.23479 | 2.775
0.31 | 0.26728 | 3.3618
0.32 | 0.3033 | 4.0768
0.33 | 0.34486 | 4.9398
0.34 | 0.38991 | 5.917
0.35 | 0.44289 | 7.149
0.36 | 0.50407 | 8.618
0.37 | 0.5694 | 10.395
0.38 | 0.6488 | 12.534
0.39 | 0.7376 | 15.086
0.4 | 0.8409 | 18.16
0.41 | 0.9597 | 21.828
0.42 | 1.1006 | 26.33
0.43 | 1.2623 | 31.691
0.44 | 1.4533 | 38.109
0.45 | 1.6792 | 45.869
0.46 | 1.9507 | 55.27
0.47 | 2.2766 | 66.32
0.48 | 2.6577 | 79.75
0.49 | 3.1279 | 95.9
0.5 | 3.6898 | 115.1