## Diode Characteristic (uA-mm)
VGS (V) | VDS = 0.000 V | VDS = 0.500 V
-1.25 | -4.4812 | -12.697
-1.24 | -4.2954 | -12.282
-1.23 | -4.1468 | -11.891
-1.22 | -3.9981 | -11.491
-1.21 | -3.8445 | -11.109
-1.2 | -3.6929 | -10.745
-1.19 | -3.5643 | -10.446
-1.18 | -3.4238 | -10.078
-1.17 | -3.2862 | -9.724
-1.16 | -3.1688 | -9.415
-1.15 | -3.0458 | -9.105
-1.14 | -2.9205 | -8.776
-1.13 | -2.8043 | -8.462
-1.12 | -2.6973 | -8.211
-1.11 | -2.5902 | -7.911
-1.1 | -2.4945 | -7.667
-1.09 | -2.4046 | -7.394
-1.08 | -2.3048 | -7.162
-1.07 | -2.1975 | -6.911
-1.06 | -2.1231 | -6.698
-1.05 | -2.0405 | -6.429
-1.04 | -1.9597 | -6.211
-1.03 | -1.8821 | -6.006
-1.02 | -1.8108 | -5.778
-1.01 | -1.74 | -5.607
-1 | -1.6681 | -5.427
-0.99 | -1.599 | -5.225
-0.98 | -1.5334 | -5.059
-0.97 | -1.4707 | -4.8797
-0.96 | -1.4148 | -4.6858
-0.95 | -1.358 | -4.5163
-0.94 | -1.2971 | -4.3508
-0.93 | -1.2423 | -4.1918
-0.92 | -1.196 | -4.0415
-0.91 | -1.153 | -3.9107
-0.9 | -1.1085 | -3.7816
-0.89 | -1.0617 | -3.6381
-0.88 | -1.016 | -3.4978
-0.87 | -0.9736 | -3.3709
-0.86 | -0.932 | -3.2464
-0.85 | -0.8947 | -3.1312
-0.84 | -0.8576 | -3.0161
-0.83 | -0.8201 | -2.9081
-0.82 | -0.7831 | -2.791
-0.81 | -0.7463 | -2.6819
-0.8 | -0.7158 | -2.5762
-0.79 | -0.6824 | -2.4862
-0.78 | -0.6498 | -2.3971
-0.77 | -0.6228 | -2.3047
-0.76 | -0.5969 | -2.2121
-0.75 | -0.5695 | -2.1296
-0.74 | -0.5424 | -2.0555
-0.73 | -0.5171 | -1.9756
-0.72 | -0.49367 | -1.8925
-0.71 | -0.47126 | -1.8197
-0.7 | -0.44988 | -1.7552
-0.69 | -0.43029 | -1.6892
-0.68 | -0.40863 | -1.6207
-0.67 | -0.38868 | -1.551
-0.66 | -0.36873 | -1.4858
-0.65 | -0.35009 | -1.4326
-0.64 | -0.33533 | -1.3721
-0.63 | -0.31873 | -1.3156
-0.62 | -0.29987 | -1.2701
-0.61 | -0.28767 | -1.2149
-0.6 | -0.27268 | -1.1656
-0.59 | -0.25933 | -1.1155
-0.58 | -0.24564 | -1.0733
-0.57 | -0.23275 | -1.0308
-0.56 | -0.22071 | -0.9879
-0.55 | -0.20998 | -0.9495
-0.54 | -0.19933 | -0.9026
-0.53 | -0.18806 | -0.8666
-0.52 | -0.17819 | -0.8314
-0.51 | -0.16829 | -0.8005
-0.5 | -0.15942 | -0.7693
-0.49 | -0.15108 | -0.7328
-0.48 | -0.14281 | -0.7061
-0.47 | -0.13429 | -0.6732
-0.46 | -0.12745 | -0.646
-0.45 | -0.1192 | -0.617
-0.44 | -0.11289 | -0.5908
-0.43 | -0.10662 | -0.5679
-0.42 | -0.10017 | -0.5404
-0.41 | -0.09434 | -0.5185
-0.4 | -0.08872 | -0.49439
-0.39 | -0.08336 | -0.47469
-0.38 | -0.0784 | -0.45322
-0.37 | -0.07354 | -0.42987
-0.36 | -0.06897 | -0.41147
-0.35 | -0.0645 | -0.39343
-0.34 | -0.06037 | -0.37508
-0.33 | -0.05623 | -0.35727
-0.32 | -0.05255 | -0.34019
-0.31 | -0.049797 | -0.32437
-0.3 | -0.046352 | -0.30847
-0.29 | -0.043448 | -0.29113
-0.28 | -0.040268 | -0.27783
-0.27 | -0.037351 | -0.26084
-0.26 | -0.034738 | -0.24791
-0.25 | -0.032278 | -0.23606
-0.24 | -0.029912 | -0.22359
-0.23 | -0.027618 | -0.2109
-0.22 | -0.025455 | -0.19662
-0.21 | -0.023605 | -0.1852
-0.2 | -0.02177 | -0.17338
-0.19 | -0.019916 | -0.16359
-0.18 | -0.018298 | -0.15165
-0.17 | -0.016694 | -0.1407
-0.16 | -0.015379 | -0.13097
-0.15 | -0.013885 | -0.1213
-0.14 | -0.012536 | -0.11227
-0.13 | -0.011455 | -0.10454
-0.12 | -0.010299 | -0.09549
-0.11 | -0.009242 | -0.08823
-0.1 | -0.008239 | -0.08069
-0.09 | -0.007346 | -0.07392
-0.08 | -0.006498 | -0.06768
-0.07 | -0.005588 | -0.06182
-0.06 | -0.0047953 | -0.05568
-0.05 | -0.0040301 | -0.05079
-0.04 | -0.0032193 | -0.045979
-0.03 | -0.0024726 | -0.041372
-0.02 | -0.0016459 | -0.037564
-0.01 | -0.0008776 | -0.033701
0 | -1.6e-05 | -0.029655
0.01 | 0.0008597 | -0.026166
0.02 | 0.0018559 | -0.022908
0.03 | 0.0028926 | -0.019574
0.04 | 0.0040876 | -0.016176
0.05 | 0.0053728 | -0.012894
0.06 | 0.006776 | -0.009014
0.07 | 0.008517 | -0.0047236
0.08 | 0.010309 | 0.0001899
0.09 | 0.01239 | 0.006044
0.1 | 0.014813 | 0.013446
0.11 | 0.01754 | 0.022727
0.12 | 0.020546 | 0.034512
0.13 | 0.023847 | 0.049465
0.14 | 0.028 | 0.06811
0.15 | 0.032489 | 0.09214
0.16 | 0.037592 | 0.12274
0.17 | 0.043391 | 0.1609
0.18 | 0.050203 | 0.209
0.19 | 0.05724 | 0.26794
0.2 | 0.06567 | 0.3403
0.21 | 0.07561 | 0.43035
0.22 | 0.08657 | 0.54232
0.23 | 0.09901 | 0.6707
0.24 | 0.11346 | 0.8319
0.25 | 0.12929 | 1.0337
0.26 | 0.14782 | 1.2724
0.27 | 0.16892 | 1.561
0.28 | 0.1929 | 1.91
0.29 | 0.21946 | 2.3276
0.3 | 0.24872 | 2.8454
0.31 | 0.28393 | 3.4476
0.32 | 0.3223 | 4.1754
0.33 | 0.36402 | 5.0604
0.34 | 0.41314 | 6.071
0.35 | 0.46929 | 7.337
0.36 | 0.53258 | 8.85
0.37 | 0.5986 | 10.677
0.38 | 0.6789 | 12.859
0.39 | 0.7732 | 15.499
0.4 | 0.8831 | 18.637
0.41 | 1.0034 | 22.379
0.42 | 1.1565 | 27.052
0.43 | 1.3236 | 32.537
0.44 | 1.5281 | 39.22
0.45 | 1.7628 | 47.112
0.46 | 2.0499 | 56.81
0.47 | 2.3878 | 68.19
0.48 | 2.7894 | 81.87
0.49 | 3.2734 | 98.55
0.5 | 3.8651 | 118.24