## Diode Characteristic (uA-mm)
VGS (V) | VDS = 0.000 V | VDS = 0.500 V
-1.25 | -4.3875 | -12.332
-1.24 | -4.2512 | -11.987
-1.23 | -4.0904 | -11.529
-1.22 | -3.9295 | -11.176
-1.21 | -3.769 | -10.785
-1.2 | -3.6359 | -10.466
-1.19 | -3.508 | -10.111
-1.18 | -3.3839 | -9.772
-1.17 | -3.2372 | -9.463
-1.16 | -3.1154 | -9.114
-1.15 | -3.0089 | -8.848
-1.14 | -2.8957 | -8.546
-1.13 | -2.7786 | -8.241
-1.12 | -2.6792 | -7.991
-1.11 | -2.5642 | -7.713
-1.1 | -2.4689 | -7.464
-1.09 | -2.3716 | -7.274
-1.08 | -2.2789 | -6.985
-1.07 | -2.2056 | -6.791
-1.06 | -2.1074 | -6.532
-1.05 | -2.0332 | -6.317
-1.04 | -1.9502 | -6.094
-1.03 | -1.8654 | -5.86
-1.02 | -1.7991 | -5.665
-1.01 | -1.7306 | -5.496
-1 | -1.6598 | -5.291
-0.99 | -1.5867 | -5.104
-0.98 | -1.5251 | -4.9039
-0.97 | -1.4713 | -4.749
-0.96 | -1.4019 | -4.5776
-0.95 | -1.3516 | -4.4269
-0.94 | -1.292 | -4.2513
-0.93 | -1.2431 | -4.1275
-0.92 | -1.1912 | -3.9669
-0.91 | -1.142 | -3.8273
-0.9 | -1.0887 | -3.6931
-0.89 | -1.0425 | -3.5523
-0.88 | -1.0004 | -3.4492
-0.87 | -0.9586 | -3.3178
-0.86 | -0.9181 | -3.1777
-0.85 | -0.8761 | -3.0713
-0.84 | -0.8417 | -2.9531
-0.83 | -0.8029 | -2.8505
-0.82 | -0.7704 | -2.7558
-0.81 | -0.7355 | -2.6384
-0.8 | -0.7054 | -2.5469
-0.79 | -0.6719 | -2.4497
-0.78 | -0.6432 | -2.3634
-0.77 | -0.6129 | -2.2706
-0.76 | -0.5852 | -2.1732
-0.75 | -0.5625 | -2.0976
-0.74 | -0.5329 | -2.0186
-0.73 | -0.5084 | -1.944
-0.72 | -0.49224 | -1.8768
-0.71 | -0.46986 | -1.7991
-0.7 | -0.44706 | -1.7191
-0.69 | -0.42299 | -1.6558
-0.68 | -0.40634 | -1.5916
-0.67 | -0.38559 | -1.5387
-0.66 | -0.36821 | -1.4762
-0.65 | -0.3492 | -1.4166
-0.64 | -0.33166 | -1.3611
-0.63 | -0.31668 | -1.3121
-0.62 | -0.30235 | -1.2584
-0.61 | -0.28741 | -1.2145
-0.6 | -0.27258 | -1.1598
-0.59 | -0.25961 | -1.1165
-0.58 | -0.24438 | -1.0668
-0.57 | -0.23214 | -1.0137
-0.56 | -0.21972 | -0.9784
-0.55 | -0.20874 | -0.9411
-0.54 | -0.19797 | -0.9026
-0.53 | -0.18744 | -0.8608
-0.52 | -0.17801 | -0.8206
-0.51 | -0.16826 | -0.7886
-0.5 | -0.15834 | -0.7586
-0.49 | -0.15058 | -0.7274
-0.48 | -0.14164 | -0.6942
-0.47 | -0.13427 | -0.665
-0.46 | -0.12636 | -0.6386
-0.45 | -0.1194 | -0.6094
-0.44 | -0.11257 | -0.5805
-0.43 | -0.10641 | -0.5556
-0.42 | -0.10027 | -0.5334
-0.41 | -0.094 | -0.5121
-0.4 | -0.08811 | -0.49101
-0.39 | -0.08326 | -0.4661
-0.38 | -0.07863 | -0.44855
-0.37 | -0.07398 | -0.42385
-0.36 | -0.06905 | -0.40689
-0.35 | -0.06476 | -0.39132
-0.34 | -0.06094 | -0.37266
-0.33 | -0.05647 | -0.35415
-0.32 | -0.05267 | -0.33762
-0.31 | -0.049988 | -0.31924
-0.3 | -0.046282 | -0.30446
-0.29 | -0.043396 | -0.28915
-0.28 | -0.04051 | -0.27508
-0.27 | -0.037676 | -0.25852
-0.26 | -0.035107 | -0.24547
-0.25 | -0.032564 | -0.23337
-0.24 | -0.030125 | -0.21887
-0.23 | -0.027922 | -0.20859
-0.22 | -0.025801 | -0.19538
-0.21 | -0.023782 | -0.18344
-0.2 | -0.021855 | -0.17321
-0.19 | -0.020084 | -0.1617
-0.18 | -0.01859 | -0.14955
-0.17 | -0.016991 | -0.13965
-0.16 | -0.0155 | -0.13089
-0.15 | -0.014182 | -0.12098
-0.14 | -0.012897 | -0.11226
-0.13 | -0.011584 | -0.10377
-0.12 | -0.010486 | -0.09633
-0.11 | -0.009472 | -0.08741
-0.1 | -0.008532 | -0.08084
-0.09 | -0.007441 | -0.0735
-0.08 | -0.006582 | -0.06741
-0.07 | -0.005738 | -0.06256
-0.06 | -0.0049227 | -0.05722
-0.05 | -0.0040818 | -0.05168
-0.04 | -0.0033222 | -0.046871
-0.03 | -0.0025014 | -0.042187
-0.02 | -0.0017283 | -0.038539
-0.01 | -0.0008575 | -0.034641
0 | -2.21e-05 | -0.030578
0.01 | 0.0009074 | -0.026876
0.02 | 0.001874 | -0.023611
0.03 | 0.0030072 | -0.020444
0.04 | 0.0041771 | -0.016857
0.05 | 0.0055444 | -0.012962
0.06 | 0.006986 | -0.009505
0.07 | 0.008683 | -0.00532
0.08 | 0.010626 | -0.0001372
0.09 | 0.012823 | 0.00582
0.1 | 0.015169 | 0.013348
0.11 | 0.017911 | 0.022661
0.12 | 0.021214 | 0.034639
0.13 | 0.024642 | 0.049525
0.14 | 0.028525 | 0.06826
0.15 | 0.033037 | 0.09263
0.16 | 0.038649 | 0.12348
0.17 | 0.044487 | 0.16122
0.18 | 0.051168 | 0.20939
0.19 | 0.05806 | 0.26758
0.2 | 0.067 | 0.3423
0.21 | 0.0767 | 0.43283
0.22 | 0.08828 | 0.5431
0.23 | 0.10144 | 0.6698
0.24 | 0.11536 | 0.8345
0.25 | 0.13229 | 1.0337
0.26 | 0.1502 | 1.276
0.27 | 0.17192 | 1.5625
0.28 | 0.19565 | 1.912
0.29 | 0.22209 | 2.3328
0.3 | 0.2526 | 2.8416
0.31 | 0.28573 | 3.451
0.32 | 0.32554 | 4.1742
0.33 | 0.36961 | 5.0572
0.34 | 0.41741 | 6.062
0.35 | 0.47397 | 7.309
0.36 | 0.53739 | 8.837
0.37 | 0.6039 | 10.66
0.38 | 0.6858 | 12.862
0.39 | 0.7816 | 15.461
0.4 | 0.8884 | 18.605
0.41 | 1.0143 | 22.394
0.42 | 1.1648 | 26.974
0.43 | 1.3298 | 32.476
0.44 | 1.5361 | 39.119
0.45 | 1.7739 | 47.06
0.46 | 2.0575 | 56.648
0.47 | 2.3924 | 68.09
0.48 | 2.7979 | 81.89
0.49 | 3.2929 | 98.2
0.5 | 3.8727 | 117.91