## Diode Characteristic (uA-mm)
VGS (V) | VDS = 0.000 V | VDS = 0.500 V
-1.25 | -3.6602 | -10.298
-1.24 | -3.5342 | -9.905
-1.23 | -3.3894 | -9.629
-1.22 | -3.2737 | -9.338
-1.21 | -3.1575 | -9.001
-1.2 | -3.0387 | -8.719
-1.19 | -2.9308 | -8.428
-1.18 | -2.8149 | -8.144
-1.17 | -2.7059 | -7.896
-1.16 | -2.6115 | -7.634
-1.15 | -2.5257 | -7.411
-1.14 | -2.4225 | -7.188
-1.13 | -2.3266 | -6.933
-1.12 | -2.2449 | -6.71
-1.11 | -2.1601 | -6.498
-1.1 | -2.0659 | -6.284
-1.09 | -1.9962 | -6.046
-1.08 | -1.9305 | -5.858
-1.07 | -1.8522 | -5.674
-1.06 | -1.7878 | -5.482
-1.05 | -1.7086 | -5.307
-1.04 | -1.6498 | -5.14
-1.03 | -1.5921 | -4.9369
-1.02 | -1.5262 | -4.7531
-1.01 | -1.4707 | -4.6139
-1 | -1.4125 | -4.4528
-0.99 | -1.3618 | -4.3011
-0.98 | -1.3068 | -4.154
-0.97 | -1.2557 | -4.0059
-0.96 | -1.2045 | -3.8782
-0.95 | -1.1546 | -3.7457
-0.94 | -1.1049 | -3.6135
-0.93 | -1.0636 | -3.5061
-0.92 | -1.0181 | -3.3677
-0.91 | -0.9799 | -3.2516
-0.9 | -0.9406 | -3.135
-0.89 | -0.8993 | -3.0154
-0.88 | -0.8637 | -2.9165
-0.87 | -0.8266 | -2.8127
-0.86 | -0.796 | -2.7121
-0.85 | -0.7623 | -2.6055
-0.84 | -0.7316 | -2.5214
-0.83 | -0.7008 | -2.4223
-0.82 | -0.6716 | -2.3377
-0.81 | -0.641 | -2.26
-0.8 | -0.6157 | -2.1728
-0.79 | -0.5899 | -2.1037
-0.78 | -0.5644 | -2.0191
-0.77 | -0.5396 | -1.941
-0.76 | -0.5153 | -1.866
-0.75 | -0.49338 | -1.7964
-0.74 | -0.47077 | -1.7365
-0.73 | -0.45136 | -1.6698
-0.72 | -0.43095 | -1.6037
-0.71 | -0.41177 | -1.5364
-0.7 | -0.394 | -1.4907
-0.69 | -0.37597 | -1.4245
-0.68 | -0.35877 | -1.3817
-0.67 | -0.33993 | -1.3213
-0.66 | -0.3254 | -1.2734
-0.65 | -0.31025 | -1.2172
-0.64 | -0.29557 | -1.1706
-0.63 | -0.28227 | -1.1298
-0.62 | -0.26762 | -1.0837
-0.61 | -0.25509 | -1.0409
-0.6 | -0.24155 | -1.0049
-0.59 | -0.23132 | -0.9682
-0.58 | -0.21936 | -0.9243
-0.57 | -0.20721 | -0.8909
-0.56 | -0.19657 | -0.8594
-0.55 | -0.18793 | -0.8235
-0.54 | -0.17739 | -0.7899
-0.53 | -0.16945 | -0.7556
-0.52 | -0.15993 | -0.7196
-0.51 | -0.15124 | -0.6962
-0.5 | -0.14312 | -0.671
-0.49 | -0.13619 | -0.6433
-0.48 | -0.12821 | -0.6142
-0.47 | -0.12182 | -0.5899
-0.46 | -0.11448 | -0.5675
-0.45 | -0.1081 | -0.5399
-0.44 | -0.10174 | -0.5167
-0.43 | -0.09621 | -0.50023
-0.42 | -0.09108 | -0.48305
-0.41 | -0.0855 | -0.46047
-0.4 | -0.08034 | -0.44171
-0.39 | -0.0757 | -0.42151
-0.38 | -0.0713 | -0.39912
-0.37 | -0.06674 | -0.38455
-0.36 | -0.06296 | -0.36846
-0.35 | -0.05935 | -0.34741
-0.34 | -0.05533 | -0.33489
-0.33 | -0.05202 | -0.31942
-0.32 | -0.048826 | -0.30415
-0.31 | -0.045787 | -0.29154
-0.3 | -0.042674 | -0.27522
-0.29 | -0.039893 | -0.26062
-0.28 | -0.037235 | -0.24948
-0.27 | -0.034779 | -0.23664
-0.26 | -0.032289 | -0.22522
-0.25 | -0.029958 | -0.21052
-0.24 | -0.027778 | -0.19828
-0.23 | -0.025821 | -0.18658
-0.22 | -0.023755 | -0.17555
-0.21 | -0.021921 | -0.16523
-0.2 | -0.020377 | -0.15345
-0.19 | -0.018739 | -0.14381
-0.18 | -0.016999 | -0.13379
-0.17 | -0.015718 | -0.12414
-0.16 | -0.014342 | -0.11506
-0.15 | -0.013114 | -0.10704
-0.14 | -0.011852 | -0.09807
-0.13 | -0.01081 | -0.09028
-0.12 | -0.009749 | -0.08306
-0.11 | -0.008805 | -0.07667
-0.1 | -0.007811 | -0.07005
-0.09 | -0.006949 | -0.06463
-0.08 | -0.006134 | -0.05867
-0.07 | -0.005386 | -0.05336
-0.06 | -0.0045915 | -0.048557
-0.05 | -0.0038267 | -0.044531
-0.04 | -0.0031265 | -0.040325
-0.03 | -0.0023556 | -0.036359
-0.02 | -0.0016217 | -0.033056
-0.01 | -0.000818 | -0.029452
0 | 1.04e-05 | -0.025776
0.01 | 0.0008387 | -0.023025
0.02 | 0.0018338 | -0.019926
0.03 | 0.0028045 | -0.01697
0.04 | 0.0039904 | -0.014166
0.05 | 0.0051725 | -0.011042
0.06 | 0.006543 | -0.007651
0.07 | 0.008175 | -0.0035429
0.08 | 0.010039 | 0.0010828
0.09 | 0.012001 | 0.006837
0.1 | 0.01426 | 0.013807
0.11 | 0.016919 | 0.023045
0.12 | 0.019915 | 0.034563
0.13 | 0.023188 | 0.049159
0.14 | 0.026895 | 0.06725
0.15 | 0.031338 | 0.09107
0.16 | 0.036138 | 0.12103
0.17 | 0.041607 | 0.15863
0.18 | 0.047696 | 0.20483
0.19 | 0.054904 | 0.26259
0.2 | 0.06193 | 0.3343
0.21 | 0.07106 | 0.42371
0.22 | 0.0815 | 0.53001
0.23 | 0.09309 | 0.6552
0.24 | 0.10636 | 0.814
0.25 | 0.12183 | 1.0092
0.26 | 0.13875 | 1.2441
0.27 | 0.15783 | 1.5267
0.28 | 0.17908 | 1.8594
0.29 | 0.20376 | 2.2725
0.3 | 0.23189 | 2.7747
0.31 | 0.26263 | 3.3587
0.32 | 0.29788 | 4.0706
0.33 | 0.33853 | 4.9292
0.34 | 0.3847 | 5.923
0.35 | 0.43555 | 7.151
0.36 | 0.49206 | 8.618
0.37 | 0.56162 | 10.409
0.38 | 0.6314 | 12.517
0.39 | 0.7175 | 15.099
0.4 | 0.8189 | 18.157
0.41 | 0.9391 | 21.888
0.42 | 1.0713 | 26.352
0.43 | 1.2355 | 31.748
0.44 | 1.4244 | 38.212
0.45 | 1.6497 | 45.999
0.46 | 1.9213 | 55.459
0.47 | 2.2392 | 66.54
0.48 | 2.6208 | 80.07
0.49 | 3.0762 | 96.2
0.5 | 3.6328 | 115.75