## Diode Characteristic (uA-mm)
VGS (V) | VDS = 0.000 V | VDS = 0.500 V
-1.25 | -3.6827 | -10.129
-1.24 | -3.5467 | -9.762
-1.23 | -3.4345 | -9.41
-1.22 | -3.3047 | -9.197
-1.21 | -3.1953 | -8.884
-1.2 | -3.0552 | -8.636
-1.19 | -2.9519 | -8.308
-1.18 | -2.8449 | -8.073
-1.17 | -2.7474 | -7.795
-1.16 | -2.6608 | -7.575
-1.15 | -2.5798 | -7.285
-1.14 | -2.5022 | -7.061
-1.13 | -2.395 | -6.843
-1.12 | -2.2983 | -6.648
-1.11 | -2.2152 | -6.447
-1.1 | -2.1345 | -6.226
-1.09 | -2.0642 | -5.986
-1.08 | -1.9797 | -5.805
-1.07 | -1.9101 | -5.587
-1.06 | -1.835 | -5.431
-1.05 | -1.7563 | -5.259
-1.04 | -1.6983 | -5.085
-1.03 | -1.6417 | -4.9162
-1.02 | -1.583 | -4.7512
-1.01 | -1.5411 | -4.5956
-1 | -1.468 | -4.4434
-0.99 | -1.4117 | -4.3158
-0.98 | -1.3552 | -4.1367
-0.97 | -1.2933 | -4.0173
-0.96 | -1.251 | -3.8792
-0.95 | -1.2102 | -3.7433
-0.94 | -1.1592 | -3.6407
-0.93 | -1.1099 | -3.4971
-0.92 | -1.0681 | -3.3874
-0.91 | -1.0287 | -3.2687
-0.9 | -0.9858 | -3.1626
-0.89 | -0.9446 | -3.0341
-0.88 | -0.9054 | -2.9192
-0.87 | -0.8656 | -2.8405
-0.86 | -0.8303 | -2.7406
-0.85 | -0.7958 | -2.6676
-0.84 | -0.7627 | -2.5641
-0.83 | -0.735 | -2.4742
-0.82 | -0.705 | -2.3809
-0.81 | -0.6759 | -2.3027
-0.8 | -0.647 | -2.2108
-0.79 | -0.6165 | -2.1269
-0.78 | -0.5926 | -2.0613
-0.77 | -0.5702 | -1.9853
-0.76 | -0.5457 | -1.9036
-0.75 | -0.5189 | -1.8541
-0.74 | -0.49972 | -1.7794
-0.73 | -0.47775 | -1.7128
-0.72 | -0.45744 | -1.6499
-0.71 | -0.43627 | -1.5815
-0.7 | -0.41511 | -1.5307
-0.69 | -0.39828 | -1.4628
-0.68 | -0.38067 | -1.4119
-0.67 | -0.36293 | -1.3648
-0.66 | -0.34563 | -1.3175
-0.65 | -0.33072 | -1.2523
-0.64 | -0.3131 | -1.2002
-0.63 | -0.29898 | -1.1577
-0.62 | -0.28499 | -1.1199
-0.61 | -0.27109 | -1.0676
-0.6 | -0.25661 | -1.0276
-0.59 | -0.2448 | -0.9857
-0.58 | -0.2328 | -0.9562
-0.57 | -0.22165 | -0.9114
-0.56 | -0.2098 | -0.8747
-0.55 | -0.19875 | -0.8427
-0.54 | -0.18913 | -0.8111
-0.53 | -0.18227 | -0.7787
-0.52 | -0.17125 | -0.7451
-0.51 | -0.16221 | -0.7152
-0.5 | -0.15308 | -0.689
-0.49 | -0.1453 | -0.6629
-0.48 | -0.13859 | -0.6321
-0.47 | -0.13008 | -0.6062
-0.46 | -0.12254 | -0.5823
-0.45 | -0.11575 | -0.5613
-0.44 | -0.10994 | -0.5364
-0.43 | -0.1039 | -0.5113
-0.42 | -0.09779 | -0.49304
-0.41 | -0.09133 | -0.46905
-0.4 | -0.08565 | -0.45364
-0.39 | -0.08135 | -0.432
-0.38 | -0.07651 | -0.41172
-0.37 | -0.07187 | -0.39558
-0.36 | -0.06725 | -0.37824
-0.35 | -0.06277 | -0.36353
-0.34 | -0.059 | -0.34546
-0.33 | -0.05561 | -0.32972
-0.32 | -0.05161 | -0.31308
-0.31 | -0.048214 | -0.2988
-0.3 | -0.045134 | -0.28385
-0.29 | -0.042717 | -0.27025
-0.28 | -0.039622 | -0.2562
-0.27 | -0.036746 | -0.24531
-0.26 | -0.034121 | -0.2306
-0.25 | -0.032063 | -0.21806
-0.24 | -0.029718 | -0.2077
-0.23 | -0.027254 | -0.19526
-0.22 | -0.02525 | -0.18331
-0.21 | -0.02328 | -0.17099
-0.2 | -0.021605 | -0.15855
-0.19 | -0.019584 | -0.1486
-0.18 | -0.017846 | -0.13836
-0.17 | -0.016568 | -0.12797
-0.16 | -0.015136 | -0.11911
-0.15 | -0.013703 | -0.11051
-0.14 | -0.012439 | -0.101
-0.13 | -0.01123 | -0.09369
-0.12 | -0.010228 | -0.08576
-0.11 | -0.009158 | -0.07809
-0.1 | -0.00818 | -0.07225
-0.09 | -0.007277 | -0.06554
-0.08 | -0.006423 | -0.06086
-0.07 | -0.005536 | -0.05551
-0.06 | -0.00474 | -0.0502
-0.05 | -0.0039826 | -0.044987
-0.04 | -0.0031635 | -0.040737
-0.03 | -0.0024275 | -0.036916
-0.02 | -0.0016369 | -0.033597
-0.01 | -0.0008674 | -0.030062
0 | -2.55e-05 | -0.02685
0.01 | 0.0008897 | -0.023535
0.02 | 0.0018152 | -0.020681
0.03 | 0.0028699 | -0.017531
0.04 | 0.0040088 | -0.014343
0.05 | 0.0052901 | -0.011254
0.06 | 0.006772 | -0.007739
0.07 | 0.008386 | -0.0034735
0.08 | 0.01006 | 0.0014425
0.09 | 0.01209 | 0.007245
0.1 | 0.014539 | 0.014638
0.11 | 0.017145 | 0.02383
0.12 | 0.020026 | 0.035871
0.13 | 0.023284 | 0.050917
0.14 | 0.027252 | 0.06899
0.15 | 0.031476 | 0.0933
0.16 | 0.036446 | 0.12317
0.17 | 0.04175 | 0.16144
0.18 | 0.048274 | 0.20793
0.19 | 0.055153 | 0.26638
0.2 | 0.06248 | 0.33814
0.21 | 0.07176 | 0.42581
0.22 | 0.08224 | 0.5329
0.23 | 0.09422 | 0.6595
0.24 | 0.10708 | 0.8159
0.25 | 0.12242 | 1.0103
0.26 | 0.13996 | 1.243
0.27 | 0.1583 | 1.5175
0.28 | 0.18075 | 1.8585
0.29 | 0.20436 | 2.2653
0.3 | 0.23262 | 2.7608
0.31 | 0.26438 | 3.3424
0.32 | 0.2995 | 4.048
0.33 | 0.33972 | 4.8931
0.34 | 0.38504 | 5.857
0.35 | 0.43556 | 7.071
0.36 | 0.49426 | 8.53
0.37 | 0.56001 | 10.286
0.38 | 0.6267 | 12.398
0.39 | 0.7166 | 14.936
0.4 | 0.8168 | 17.958
0.41 | 0.9352 | 21.573
0.42 | 1.0693 | 26.026
0.43 | 1.2298 | 31.34
0.44 | 1.4168 | 37.723
0.45 | 1.6393 | 45.35
0.46 | 1.9062 | 54.695
0.47 | 2.2146 | 65.66
0.48 | 2.5932 | 78.99
0.49 | 3.0459 | 94.95
0.5 | 3.587 | 113.92