## Diode Characteristic (uA-mm)
VGS (V) | VDS = 0.000 V | VDS = 0.500 V
-1.25 | -3.5779 | -10.012
-1.24 | -3.4449 | -9.681
-1.23 | -3.3284 | -9.365
-1.22 | -3.2216 | -9.082
-1.21 | -3.0925 | -8.797
-1.2 | -2.976 | -8.542
-1.19 | -2.8604 | -8.251
-1.18 | -2.7488 | -7.965
-1.17 | -2.6476 | -7.784
-1.16 | -2.5543 | -7.479
-1.15 | -2.4692 | -7.235
-1.14 | -2.3773 | -6.981
-1.13 | -2.2945 | -6.733
-1.12 | -2.2118 | -6.536
-1.11 | -2.1367 | -6.365
-1.1 | -2.0456 | -6.166
-1.09 | -1.9784 | -5.934
-1.08 | -1.904 | -5.736
-1.07 | -1.826 | -5.524
-1.06 | -1.7565 | -5.341
-1.05 | -1.6952 | -5.177
-1.04 | -1.6212 | -5.021
-1.03 | -1.5598 | -4.8225
-1.02 | -1.5041 | -4.6689
-1.01 | -1.4383 | -4.502
-1 | -1.3828 | -4.3515
-0.99 | -1.3276 | -4.1907
-0.98 | -1.2816 | -4.0417
-0.97 | -1.2365 | -3.9319
-0.96 | -1.1874 | -3.7882
-0.95 | -1.1404 | -3.6601
-0.94 | -1.0904 | -3.5458
-0.93 | -1.0465 | -3.4217
-0.92 | -1.0093 | -3.2756
-0.91 | -0.9702 | -3.1656
-0.9 | -0.9265 | -3.0668
-0.89 | -0.8913 | -2.9634
-0.88 | -0.8544 | -2.8766
-0.87 | -0.8251 | -2.7876
-0.86 | -0.7874 | -2.6601
-0.85 | -0.7578 | -2.5656
-0.84 | -0.725 | -2.4787
-0.83 | -0.6934 | -2.3843
-0.82 | -0.6638 | -2.3032
-0.81 | -0.6322 | -2.237
-0.8 | -0.6046 | -2.1348
-0.79 | -0.5785 | -2.0451
-0.78 | -0.5543 | -1.9979
-0.77 | -0.53 | -1.9165
-0.76 | -0.5067 | -1.8369
-0.75 | -0.48793 | -1.7725
-0.74 | -0.46485 | -1.71
-0.73 | -0.44496 | -1.6326
-0.72 | -0.42676 | -1.575
-0.71 | -0.40456 | -1.5154
-0.7 | -0.38773 | -1.4639
-0.69 | -0.37084 | -1.4137
-0.68 | -0.35326 | -1.355
-0.67 | -0.33641 | -1.3079
-0.66 | -0.32209 | -1.2557
-0.65 | -0.30616 | -1.2036
-0.64 | -0.29347 | -1.1569
-0.63 | -0.27683 | -1.11
-0.62 | -0.2637 | -1.0642
-0.61 | -0.25143 | -1.0278
-0.6 | -0.23996 | -0.9856
-0.59 | -0.2291 | -0.9432
-0.58 | -0.21612 | -0.9087
-0.57 | -0.20718 | -0.8811
-0.56 | -0.19508 | -0.8428
-0.55 | -0.1861 | -0.8026
-0.54 | -0.17636 | -0.7791
-0.53 | -0.1671 | -0.7478
-0.52 | -0.1589 | -0.7164
-0.51 | -0.1514 | -0.684
-0.5 | -0.14382 | -0.6565
-0.49 | -0.13519 | -0.6283
-0.48 | -0.1277 | -0.6026
-0.47 | -0.12039 | -0.5806
-0.46 | -0.11424 | -0.5545
-0.45 | -0.10754 | -0.5318
-0.44 | -0.1023 | -0.5128
-0.43 | -0.09618 | -0.49073
-0.42 | -0.09017 | -0.46636
-0.41 | -0.08516 | -0.45139
-0.4 | -0.07982 | -0.42999
-0.39 | -0.07522 | -0.40874
-0.38 | -0.07081 | -0.39029
-0.37 | -0.06674 | -0.37484
-0.36 | -0.06273 | -0.35699
-0.35 | -0.05879 | -0.34272
-0.34 | -0.05564 | -0.32569
-0.33 | -0.05184 | -0.31183
-0.32 | -0.049142 | -0.29655
-0.31 | -0.045816 | -0.28241
-0.3 | -0.042842 | -0.26839
-0.29 | -0.040061 | -0.25514
-0.28 | -0.03732 | -0.24333
-0.27 | -0.034743 | -0.22865
-0.26 | -0.032188 | -0.21734
-0.25 | -0.029859 | -0.20531
-0.24 | -0.02792 | -0.19389
-0.23 | -0.025816 | -0.18155
-0.22 | -0.023911 | -0.16999
-0.21 | -0.022171 | -0.16072
-0.2 | -0.020273 | -0.15063
-0.19 | -0.018722 | -0.13874
-0.18 | -0.017157 | -0.12982
-0.17 | -0.015774 | -0.12063
-0.16 | -0.014313 | -0.11142
-0.15 | -0.013069 | -0.10363
-0.14 | -0.011841 | -0.09487
-0.13 | -0.010843 | -0.08775
-0.12 | -0.009719 | -0.08072
-0.11 | -0.008733 | -0.07381
-0.1 | -0.007813 | -0.06814
-0.09 | -0.006944 | -0.06242
-0.08 | -0.006052 | -0.05691
-0.07 | -0.0053 | -0.05237
-0.06 | -0.0045456 | -0.046841
-0.05 | -0.0037881 | -0.042574
-0.04 | -0.0030613 | -0.038875
-0.03 | -0.0023485 | -0.035112
-0.02 | -0.0015849 | -0.031507
-0.01 | -0.0008545 | -0.028176
0 | -2.6e-05 | -0.025015
0.01 | 0.0008451 | -0.022193
0.02 | 0.0017351 | -0.019434
0.03 | 0.0027918 | -0.016604
0.04 | 0.0038511 | -0.013688
0.05 | 0.0051324 | -0.010635
0.06 | 0.006434 | -0.007365
0.07 | 0.008023 | -0.0033113
0.08 | 0.009725 | 0.001309
0.09 | 0.011813 | 0.007112
0.1 | 0.01401 | 0.014266
0.11 | 0.016544 | 0.023242
0.12 | 0.019247 | 0.035011
0.13 | 0.022682 | 0.049886
0.14 | 0.026344 | 0.06821
0.15 | 0.030433 | 0.09192
0.16 | 0.035141 | 0.12254
0.17 | 0.040742 | 0.16035
0.18 | 0.046856 | 0.2072
0.19 | 0.053652 | 0.26529
0.2 | 0.06078 | 0.33729
0.21 | 0.06992 | 0.42503
0.22 | 0.08006 | 0.534
0.23 | 0.09179 | 0.6582
0.24 | 0.10514 | 0.8201
0.25 | 0.11927 | 1.017
0.26 | 0.13648 | 1.2484
0.27 | 0.15554 | 1.5328
0.28 | 0.17691 | 1.8728
0.29 | 0.201 | 2.2807
0.3 | 0.22799 | 2.7734
0.31 | 0.2585 | 3.3679
0.32 | 0.29419 | 4.0803
0.33 | 0.33228 | 4.9281
0.34 | 0.37833 | 5.9
0.35 | 0.42871 | 7.134
0.36 | 0.48612 | 8.609
0.37 | 0.55343 | 10.374
0.38 | 0.6218 | 12.516
0.39 | 0.7097 | 15.055
0.4 | 0.8092 | 18.056
0.41 | 0.9241 | 21.773
0.42 | 1.0637 | 26.254
0.43 | 1.2222 | 31.628
0.44 | 1.406 | 37.999
0.45 | 1.6338 | 45.731
0.46 | 1.9003 | 55.133
0.47 | 2.2214 | 66.12
0.48 | 2.5993 | 79.45
0.49 | 3.053 | 95.64
0.5 | 3.6071 | 114.8