## Diode Characteristic (uA-mm)
VGS (V) | VDS = 0.000 V | VDS = 0.500 V
-1.25 | -3.4332 | -9.48
-1.24 | -3.3028 | -9.147
-1.23 | -3.2102 | -8.853
-1.22 | -3.0794 | -8.539
-1.21 | -2.9679 | -8.299
-1.2 | -2.873 | -8.041
-1.19 | -2.7632 | -7.754
-1.18 | -2.6673 | -7.569
-1.17 | -2.5628 | -7.313
-1.16 | -2.4835 | -7.051
-1.15 | -2.4093 | -6.861
-1.14 | -2.306 | -6.648
-1.13 | -2.2264 | -6.416
-1.12 | -2.1488 | -6.207
-1.11 | -2.0791 | -6.042
-1.1 | -1.9873 | -5.821
-1.09 | -1.9139 | -5.637
-1.08 | -1.8567 | -5.446
-1.07 | -1.7743 | -5.282
-1.06 | -1.715 | -5.101
-1.05 | -1.6396 | -4.8992
-1.04 | -1.5788 | -4.7506
-1.03 | -1.521 | -4.6153
-1.02 | -1.4626 | -4.4695
-1.01 | -1.4084 | -4.3073
-1 | -1.3505 | -4.1714
-0.99 | -1.3066 | -4.0462
-0.98 | -1.2495 | -3.9075
-0.97 | -1.2098 | -3.7433
-0.96 | -1.1629 | -3.6268
-0.95 | -1.1129 | -3.5139
-0.94 | -1.0713 | -3.3826
-0.93 | -1.0293 | -3.2532
-0.92 | -0.9917 | -3.1573
-0.91 | -0.9483 | -3.049
-0.9 | -0.9103 | -2.9206
-0.89 | -0.8782 | -2.8254
-0.88 | -0.8391 | -2.7469
-0.87 | -0.8086 | -2.659
-0.86 | -0.7763 | -2.5644
-0.85 | -0.7469 | -2.4731
-0.84 | -0.7147 | -2.3786
-0.83 | -0.6811 | -2.3011
-0.82 | -0.6555 | -2.2229
-0.81 | -0.6297 | -2.1556
-0.8 | -0.6 | -2.0862
-0.79 | -0.5765 | -2.0012
-0.78 | -0.5535 | -1.9323
-0.77 | -0.5292 | -1.8392
-0.76 | -0.5068 | -1.7873
-0.75 | -0.48542 | -1.7251
-0.74 | -0.46388 | -1.6639
-0.73 | -0.44055 | -1.6005
-0.72 | -0.4219 | -1.5409
-0.71 | -0.4049 | -1.49
-0.7 | -0.38551 | -1.4297
-0.69 | -0.36813 | -1.3671
-0.68 | -0.35139 | -1.3213
-0.67 | -0.3346 | -1.2717
-0.66 | -0.31874 | -1.2195
-0.65 | -0.30469 | -1.1731
-0.64 | -0.29023 | -1.1231
-0.63 | -0.27654 | -1.0892
-0.62 | -0.26309 | -1.0493
-0.61 | -0.2513 | -0.9965
-0.6 | -0.23835 | -0.9518
-0.59 | -0.22845 | -0.9221
-0.58 | -0.21665 | -0.8853
-0.57 | -0.20719 | -0.8509
-0.56 | -0.19601 | -0.8211
-0.55 | -0.18465 | -0.7831
-0.54 | -0.17591 | -0.7567
-0.53 | -0.16763 | -0.7263
-0.52 | -0.15811 | -0.6976
-0.51 | -0.15017 | -0.6707
-0.5 | -0.14178 | -0.6431
-0.49 | -0.13516 | -0.62
-0.48 | -0.12688 | -0.5947
-0.47 | -0.12088 | -0.573
-0.46 | -0.11346 | -0.5516
-0.45 | -0.10684 | -0.5271
-0.44 | -0.10196 | -0.5033
-0.43 | -0.0954 | -0.48442
-0.42 | -0.09105 | -0.4618
-0.41 | -0.08513 | -0.44295
-0.4 | -0.07934 | -0.42407
-0.39 | -0.07559 | -0.40317
-0.38 | -0.07128 | -0.38799
-0.37 | -0.06658 | -0.3681
-0.36 | -0.06235 | -0.3525
-0.35 | -0.05878 | -0.33597
-0.34 | -0.05511 | -0.32236
-0.33 | -0.05152 | -0.30657
-0.32 | -0.048522 | -0.29201
-0.31 | -0.045807 | -0.27711
-0.3 | -0.042718 | -0.26465
-0.29 | -0.039624 | -0.25167
-0.28 | -0.037238 | -0.23907
-0.27 | -0.034401 | -0.22518
-0.26 | -0.032059 | -0.2139
-0.25 | -0.029664 | -0.20279
-0.24 | -0.027663 | -0.19005
-0.23 | -0.025552 | -0.17962
-0.22 | -0.023655 | -0.17068
-0.21 | -0.021914 | -0.15825
-0.2 | -0.020079 | -0.14721
-0.19 | -0.018659 | -0.13806
-0.18 | -0.017153 | -0.12957
-0.17 | -0.015768 | -0.11974
-0.16 | -0.014248 | -0.11102
-0.15 | -0.013059 | -0.10215
-0.14 | -0.011884 | -0.09468
-0.13 | -0.010728 | -0.08735
-0.12 | -0.009595 | -0.08059
-0.11 | -0.008693 | -0.07333
-0.1 | -0.007768 | -0.06772
-0.09 | -0.006903 | -0.06197
-0.08 | -0.005993 | -0.05623
-0.07 | -0.005257 | -0.05202
-0.06 | -0.0044849 | -0.047032
-0.05 | -0.0037687 | -0.042696
-0.04 | -0.003009 | -0.038495
-0.03 | -0.0023079 | -0.034797
-0.02 | -0.0015624 | -0.031377
-0.01 | -0.0008204 | -0.02846
0 | -2.26e-05 | -0.025128
0.01 | 0.0008683 | -0.022077
0.02 | 0.0017173 | -0.019539
0.03 | 0.0027896 | -0.016569
0.04 | 0.0038221 | -0.014101
0.05 | 0.0050968 | -0.010757
0.06 | 0.006424 | -0.007338
0.07 | 0.007924 | -0.003341
0.08 | 0.00963 | 0.0011803
0.09 | 0.01154 | 0.007047
0.1 | 0.013882 | 0.014171
0.11 | 0.016353 | 0.023205
0.12 | 0.019167 | 0.034865
0.13 | 0.02242 | 0.049874
0.14 | 0.026218 | 0.06811
0.15 | 0.030161 | 0.09146
0.16 | 0.034999 | 0.12213
0.17 | 0.040328 | 0.15842
0.18 | 0.046499 | 0.20519
0.19 | 0.053297 | 0.26323
0.2 | 0.06008 | 0.33273
0.21 | 0.06913 | 0.421
0.22 | 0.07897 | 0.52681
0.23 | 0.09065 | 0.6491
0.24 | 0.10393 | 0.8067
0.25 | 0.1186 | 1.0001
0.26 | 0.13543 | 1.2274
0.27 | 0.15374 | 1.5063
0.28 | 0.17499 | 1.8375
0.29 | 0.19932 | 2.2337
0.3 | 0.22674 | 2.7201
0.31 | 0.25706 | 3.2988
0.32 | 0.29146 | 3.9935
0.33 | 0.33158 | 4.8265
0.34 | 0.37738 | 5.81
0.35 | 0.42753 | 7.002
0.36 | 0.48597 | 8.427
0.37 | 0.55004 | 10.182
0.38 | 0.6169 | 12.232
0.39 | 0.7043 | 14.733
0.4 | 0.8019 | 17.687
0.41 | 0.9218 | 21.303
0.42 | 1.0568 | 25.652
0.43 | 1.2199 | 30.857
0.44 | 1.3985 | 37.141
0.45 | 1.6239 | 44.674
0.46 | 1.8866 | 53.903
0.47 | 2.1966 | 64.56
0.48 | 2.5816 | 77.68
0.49 | 3.0313 | 93.33
0.5 | 3.578 | 112.08