## Diode Characteristic (uA-mm)
VGS (V) | VDS = 0.000 V | VDS = 0.500 V
-1.25 | -3.1064 | -8.337
-1.24 | -2.9869 | -8.137
-1.23 | -2.8861 | -7.864
-1.22 | -2.7687 | -7.614
-1.21 | -2.6755 | -7.379
-1.2 | -2.5831 | -7.135
-1.19 | -2.484 | -6.929
-1.18 | -2.4004 | -6.686
-1.17 | -2.3124 | -6.466
-1.16 | -2.2295 | -6.282
-1.15 | -2.147 | -6.079
-1.14 | -2.0715 | -5.882
-1.13 | -2.0127 | -5.697
-1.12 | -1.9293 | -5.506
-1.11 | -1.8562 | -5.366
-1.1 | -1.7859 | -5.185
-1.09 | -1.7315 | -4.9802
-1.08 | -1.6589 | -4.8325
-1.07 | -1.5986 | -4.6839
-1.06 | -1.5398 | -4.524
-1.05 | -1.4896 | -4.3539
-1.04 | -1.4294 | -4.2093
-1.03 | -1.374 | -4.0947
-1.02 | -1.3264 | -3.9284
-1.01 | -1.2726 | -3.7944
-1 | -1.224 | -3.6616
-0.99 | -1.1806 | -3.5499
-0.98 | -1.1394 | -3.4401
-0.97 | -1.0955 | -3.3248
-0.96 | -1.0521 | -3.2106
-0.95 | -1.0079 | -3.1107
-0.94 | -0.9686 | -3.0027
-0.93 | -0.9272 | -2.9111
-0.92 | -0.8977 | -2.8068
-0.91 | -0.8624 | -2.6922
-0.9 | -0.8236 | -2.6168
-0.89 | -0.792 | -2.5208
-0.88 | -0.7611 | -2.4407
-0.87 | -0.7276 | -2.3536
-0.86 | -0.6966 | -2.261
-0.85 | -0.6699 | -2.1917
-0.84 | -0.6451 | -2.1136
-0.83 | -0.6181 | -2.0337
-0.82 | -0.588 | -1.9627
-0.81 | -0.566 | -1.8904
-0.8 | -0.544 | -1.8208
-0.79 | -0.5183 | -1.7581
-0.78 | -0.5014 | -1.6956
-0.77 | -0.47762 | -1.628
-0.76 | -0.45983 | -1.5767
-0.75 | -0.43811 | -1.5206
-0.74 | -0.42011 | -1.4586
-0.73 | -0.39947 | -1.4081
-0.72 | -0.38107 | -1.3531
-0.71 | -0.36521 | -1.3007
-0.7 | -0.34908 | -1.254
-0.69 | -0.33326 | -1.2054
-0.68 | -0.31783 | -1.1666
-0.67 | -0.30556 | -1.1224
-0.66 | -0.29085 | -1.0783
-0.65 | -0.27777 | -1.0395
-0.64 | -0.26491 | -0.9978
-0.63 | -0.25164 | -0.96
-0.62 | -0.24097 | -0.9259
-0.61 | -0.22827 | -0.8823
-0.6 | -0.2176 | -0.8533
-0.59 | -0.20639 | -0.8203
-0.58 | -0.19652 | -0.7861
-0.57 | -0.18767 | -0.7582
-0.56 | -0.17758 | -0.7268
-0.55 | -0.16885 | -0.6983
-0.54 | -0.1596 | -0.67
-0.53 | -0.15177 | -0.6418
-0.52 | -0.14479 | -0.6147
-0.51 | -0.13762 | -0.5936
-0.5 | -0.12952 | -0.5689
-0.49 | -0.12288 | -0.548
-0.48 | -0.11598 | -0.5223
-0.47 | -0.11034 | -0.5044
-0.46 | -0.10337 | -0.48596
-0.45 | -0.09802 | -0.46726
-0.44 | -0.09297 | -0.44397
-0.43 | -0.08734 | -0.42512
-0.42 | -0.0827 | -0.40737
-0.41 | -0.0784 | -0.39103
-0.4 | -0.07365 | -0.3732
-0.39 | -0.06897 | -0.35522
-0.38 | -0.0648 | -0.34172
-0.37 | -0.06126 | -0.32686
-0.36 | -0.05732 | -0.31064
-0.35 | -0.0541 | -0.29732
-0.34 | -0.05073 | -0.28095
-0.33 | -0.04779 | -0.27022
-0.32 | -0.044955 | -0.25632
-0.31 | -0.042267 | -0.24523
-0.3 | -0.039534 | -0.23367
-0.29 | -0.03677 | -0.22061
-0.28 | -0.034399 | -0.20868
-0.27 | -0.032244 | -0.19823
-0.26 | -0.030016 | -0.18788
-0.25 | -0.027621 | -0.17641
-0.24 | -0.025726 | -0.16558
-0.23 | -0.023851 | -0.15554
-0.22 | -0.022164 | -0.14737
-0.21 | -0.02031 | -0.1369
-0.2 | -0.018702 | -0.12878
-0.19 | -0.017315 | -0.11951
-0.18 | -0.015916 | -0.11038
-0.17 | -0.014534 | -0.10291
-0.16 | -0.013286 | -0.095
-0.15 | -0.012206 | -0.08741
-0.14 | -0.011169 | -0.08131
-0.13 | -0.010008 | -0.0751
-0.12 | -0.009025 | -0.06896
-0.11 | -0.008137 | -0.06402
-0.1 | -0.007331 | -0.05832
-0.09 | -0.006439 | -0.05372
-0.08 | -0.005706 | -0.048506
-0.07 | -0.0049434 | -0.044299
-0.06 | -0.0042461 | -0.04027
-0.05 | -0.0035448 | -0.037205
-0.04 | -0.0029067 | -0.033713
-0.03 | -0.0021875 | -0.030295
-0.02 | -0.0015252 | -0.027414
-0.01 | -0.0007716 | -0.024877
0 | -6e-07 | -0.021879
0.01 | 0.0007765 | -0.019472
0.02 | 0.0016817 | -0.017051
0.03 | 0.0025899 | -0.014548
0.04 | 0.0036991 | -0.011997
0.05 | 0.0047861 | -0.009264
0.06 | 0.006002 | -0.006303
0.07 | 0.007585 | -0.0025943
0.08 | 0.009213 | 0.0017628
0.09 | 0.010986 | 0.007162
0.1 | 0.013021 | 0.013903
0.11 | 0.015541 | 0.022714
0.12 | 0.018184 | 0.033923
0.13 | 0.021185 | 0.048136
0.14 | 0.024584 | 0.06563
0.15 | 0.028635 | 0.08893
0.16 | 0.032983 | 0.11786
0.17 | 0.03797 | 0.15484
0.18 | 0.043447 | 0.2004
0.19 | 0.050273 | 0.25542
0.2 | 0.05724 | 0.32503
0.21 | 0.0657 | 0.41018
0.22 | 0.07547 | 0.5146
0.23 | 0.08607 | 0.6361
0.24 | 0.09849 | 0.7878
0.25 | 0.11287 | 0.9779
0.26 | 0.12854 | 1.2047
0.27 | 0.1466 | 1.4773
0.28 | 0.16644 | 1.8028
0.29 | 0.1899 | 2.1989
0.3 | 0.21626 | 2.6824
0.31 | 0.24589 | 3.2509
0.32 | 0.27904 | 3.9409
0.33 | 0.3171 | 4.772
0.34 | 0.35988 | 5.752
0.35 | 0.40915 | 6.92
0.36 | 0.46411 | 8.352
0.37 | 0.52867 | 10.09
0.38 | 0.5944 | 12.136
0.39 | 0.6755 | 14.604
0.4 | 0.7744 | 17.588
0.41 | 0.8866 | 21.168
0.42 | 1.0147 | 25.496
0.43 | 1.173 | 30.693
0.44 | 1.3526 | 36.971
0.45 | 1.5631 | 44.507
0.46 | 1.8243 | 53.616
0.47 | 2.1309 | 64.38
0.48 | 2.4993 | 77.35
0.49 | 2.9357 | 92.95
0.5 | 3.4735 | 111.61