## Diode Characteristic (uA-mm)
VGS (V) | VDS = 0.000 V | VDS = 0.500 V
-1.25 | -3.1082 | -8.383
-1.24 | -3.0015 | -8.146
-1.23 | -2.9084 | -7.855
-1.22 | -2.7862 | -7.606
-1.21 | -2.6885 | -7.378
-1.2 | -2.5978 | -7.155
-1.19 | -2.5009 | -6.878
-1.18 | -2.4019 | -6.674
-1.17 | -2.3226 | -6.467
-1.16 | -2.2433 | -6.268
-1.15 | -2.1583 | -6.07
-1.14 | -2.0798 | -5.87
-1.13 | -2.0081 | -5.691
-1.12 | -1.9362 | -5.523
-1.11 | -1.8646 | -5.314
-1.1 | -1.7898 | -5.148
-1.09 | -1.7224 | -4.9528
-1.08 | -1.6645 | -4.7766
-1.07 | -1.5989 | -4.6495
-1.06 | -1.5416 | -4.5018
-1.05 | -1.4787 | -4.3485
-1.04 | -1.4341 | -4.1998
-1.03 | -1.3809 | -4.0495
-1.02 | -1.3241 | -3.9324
-1.01 | -1.2767 | -3.8106
-1 | -1.2231 | -3.6737
-0.99 | -1.1801 | -3.5499
-0.98 | -1.1355 | -3.4304
-0.97 | -1.0871 | -3.2892
-0.96 | -1.0451 | -3.1974
-0.95 | -1.0032 | -3.0785
-0.94 | -0.9665 | -2.9811
-0.93 | -0.9317 | -2.8706
-0.92 | -0.8932 | -2.7691
-0.91 | -0.8604 | -2.6742
-0.9 | -0.8211 | -2.5792
-0.89 | -0.7993 | -2.4941
-0.88 | -0.7607 | -2.4069
-0.87 | -0.7275 | -2.3185
-0.86 | -0.7014 | -2.2474
-0.85 | -0.6701 | -2.1679
-0.84 | -0.6457 | -2.0961
-0.83 | -0.6193 | -2.0196
-0.82 | -0.5907 | -1.9422
-0.81 | -0.5663 | -1.8793
-0.8 | -0.5463 | -1.8113
-0.79 | -0.5239 | -1.7392
-0.78 | -0.49883 | -1.6729
-0.77 | -0.47921 | -1.6195
-0.76 | -0.45892 | -1.5511
-0.75 | -0.43929 | -1.487
-0.74 | -0.41888 | -1.4321
-0.73 | -0.40081 | -1.3837
-0.72 | -0.38301 | -1.3439
-0.71 | -0.36528 | -1.288
-0.7 | -0.35111 | -1.236
-0.69 | -0.33509 | -1.1912
-0.68 | -0.31963 | -1.1467
-0.67 | -0.30518 | -1.103
-0.66 | -0.29063 | -1.0573
-0.65 | -0.278 | -1.0176
-0.64 | -0.2653 | -0.9839
-0.63 | -0.25327 | -0.9454
-0.62 | -0.24008 | -0.9069
-0.61 | -0.22857 | -0.8722
-0.6 | -0.21831 | -0.8374
-0.59 | -0.20681 | -0.8099
-0.58 | -0.19716 | -0.7769
-0.57 | -0.18806 | -0.7493
-0.56 | -0.17835 | -0.716
-0.55 | -0.16907 | -0.6863
-0.54 | -0.16084 | -0.6593
-0.53 | -0.15262 | -0.6371
-0.52 | -0.14466 | -0.6097
-0.51 | -0.13705 | -0.5861
-0.5 | -0.13023 | -0.5606
-0.49 | -0.12399 | -0.5346
-0.48 | -0.11625 | -0.5111
-0.47 | -0.1109 | -0.4935
-0.46 | -0.10503 | -0.47527
-0.45 | -0.09915 | -0.45678
-0.44 | -0.09364 | -0.43504
-0.43 | -0.08853 | -0.41645
-0.42 | -0.0837 | -0.39748
-0.41 | -0.07864 | -0.3817
-0.4 | -0.07463 | -0.36631
-0.39 | -0.0699 | -0.34892
-0.38 | -0.06536 | -0.33428
-0.37 | -0.06159 | -0.31872
-0.36 | -0.05798 | -0.30449
-0.35 | -0.05481 | -0.28901
-0.34 | -0.05122 | -0.27716
-0.33 | -0.048402 | -0.26359
-0.32 | -0.045445 | -0.25114
-0.31 | -0.042596 | -0.23943
-0.3 | -0.039651 | -0.22672
-0.29 | -0.037128 | -0.21465
-0.28 | -0.034754 | -0.2047
-0.27 | -0.03251 | -0.19398
-0.26 | -0.030249 | -0.18292
-0.25 | -0.027899 | -0.17224
-0.24 | -0.025976 | -0.16135
-0.23 | -0.024159 | -0.15277
-0.22 | -0.022326 | -0.14207
-0.21 | -0.020658 | -0.13312
-0.2 | -0.019028 | -0.12439
-0.19 | -0.017513 | -0.11584
-0.18 | -0.01614 | -0.10797
-0.17 | -0.014731 | -0.10015
-0.16 | -0.01356 | -0.09288
-0.15 | -0.012395 | -0.08667
-0.14 | -0.011297 | -0.08013
-0.13 | -0.010177 | -0.07426
-0.12 | -0.009212 | -0.06785
-0.11 | -0.008301 | -0.06237
-0.1 | -0.00747 | -0.05687
-0.09 | -0.006511 | -0.0522
-0.08 | -0.005787 | -0.047663
-0.07 | -0.005071 | -0.043055
-0.06 | -0.0043041 | -0.039909
-0.05 | -0.0035767 | -0.036146
-0.04 | -0.0029062 | -0.032822
-0.03 | -0.0021821 | -0.029787
-0.02 | -0.001523 | -0.026713
-0.01 | -0.0007433 | -0.024004
0 | -3.9e-05 | -0.021255
0.01 | 0.0007984 | -0.019009
0.02 | 0.001647 | -0.016597
0.03 | 0.0026526 | -0.014184
0.04 | 0.00367 | -0.011608
0.05 | 0.0048927 | -0.009031
0.06 | 0.006155 | -0.006024
0.07 | 0.007628 | -0.002538
0.08 | 0.009329 | 0.0018045
0.09 | 0.011232 | 0.007019
0.1 | 0.013296 | 0.013763
0.11 | 0.015615 | 0.022364
0.12 | 0.018441 | 0.033629
0.13 | 0.021523 | 0.047657
0.14 | 0.024881 | 0.06523
0.15 | 0.028677 | 0.08791
0.16 | 0.033515 | 0.11734
0.17 | 0.038443 | 0.15299
0.18 | 0.044128 | 0.19846
0.19 | 0.050499 | 0.25437
0.2 | 0.05707 | 0.32334
0.21 | 0.06589 | 0.4092
0.22 | 0.07535 | 0.5128
0.23 | 0.08593 | 0.6319
0.24 | 0.09864 | 0.7879
0.25 | 0.11236 | 0.9762
0.26 | 0.12852 | 1.2039
0.27 | 0.14647 | 1.4762
0.28 | 0.16652 | 1.8045
0.29 | 0.18922 | 2.2018
0.3 | 0.21494 | 2.6785
0.31 | 0.24449 | 3.2565
0.32 | 0.27848 | 3.9456
0.33 | 0.31537 | 4.7728
0.34 | 0.35818 | 5.744
0.35 | 0.40692 | 6.937
0.36 | 0.46057 | 8.382
0.37 | 0.52548 | 10.107
0.38 | 0.5874 | 12.178
0.39 | 0.6717 | 14.66
0.4 | 0.7685 | 17.614
0.41 | 0.8775 | 21.238
0.42 | 1.0097 | 25.608
0.43 | 1.1613 | 30.817
0.44 | 1.3433 | 37.076
0.45 | 1.5506 | 44.687
0.46 | 1.8056 | 53.887
0.47 | 2.1129 | 64.61
0.48 | 2.4672 | 77.83
0.49 | 2.9146 | 93.47
0.5 | 3.4405 | 112.19