## Diode Characteristic (uA-mm)
VGS (V) | VDS = 0.000 V | VDS = 0.500 V
-1.25 | -3.2624 | -8.886
-1.24 | -3.1493 | -8.614
-1.23 | -3.0304 | -8.366
-1.22 | -2.9108 | -8.101
-1.21 | -2.8122 | -7.853
-1.2 | -2.7314 | -7.608
-1.19 | -2.6256 | -7.38
-1.18 | -2.5449 | -7.141
-1.17 | -2.4489 | -6.891
-1.16 | -2.3607 | -6.666
-1.15 | -2.2744 | -6.482
-1.14 | -2.1979 | -6.272
-1.13 | -2.1272 | -6.086
-1.12 | -2.0471 | -5.885
-1.11 | -1.9676 | -5.692
-1.1 | -1.893 | -5.505
-1.09 | -1.8253 | -5.356
-1.08 | -1.7574 | -5.185
-1.07 | -1.6942 | -4.9669
-1.06 | -1.6295 | -4.8077
-1.05 | -1.5557 | -4.6474
-1.04 | -1.5102 | -4.4942
-1.03 | -1.4476 | -4.3664
-1.02 | -1.3879 | -4.2309
-1.01 | -1.3358 | -4.0722
-1 | -1.29 | -3.9471
-0.99 | -1.2519 | -3.7969
-0.98 | -1.2001 | -3.6786
-0.97 | -1.1607 | -3.5408
-0.96 | -1.1206 | -3.4208
-0.95 | -1.0715 | -3.3147
-0.94 | -1.0352 | -3.1925
-0.93 | -0.9904 | -3.1001
-0.92 | -0.9558 | -2.9915
-0.91 | -0.9138 | -2.8945
-0.9 | -0.8739 | -2.7823
-0.89 | -0.8418 | -2.6954
-0.88 | -0.8054 | -2.6166
-0.87 | -0.7734 | -2.522
-0.86 | -0.7423 | -2.4388
-0.85 | -0.7157 | -2.3361
-0.84 | -0.6882 | -2.2537
-0.83 | -0.6588 | -2.1843
-0.82 | -0.6313 | -2.1148
-0.81 | -0.6067 | -2.0441
-0.8 | -0.5806 | -1.9611
-0.79 | -0.5541 | -1.8873
-0.78 | -0.5314 | -1.8208
-0.77 | -0.5109 | -1.7551
-0.76 | -0.48795 | -1.6951
-0.75 | -0.46972 | -1.6292
-0.74 | -0.45116 | -1.5691
-0.73 | -0.42988 | -1.5111
-0.72 | -0.4113 | -1.4586
-0.71 | -0.39276 | -1.3975
-0.7 | -0.37342 | -1.3467
-0.69 | -0.35812 | -1.2996
-0.68 | -0.34502 | -1.2586
-0.67 | -0.32861 | -1.2084
-0.66 | -0.31234 | -1.1583
-0.65 | -0.29569 | -1.121
-0.64 | -0.28176 | -1.0754
-0.63 | -0.26993 | -1.0326
-0.62 | -0.25842 | -0.9988
-0.61 | -0.24611 | -0.9588
-0.6 | -0.23379 | -0.9161
-0.59 | -0.22262 | -0.8849
-0.58 | -0.21313 | -0.852
-0.57 | -0.20261 | -0.8175
-0.56 | -0.19109 | -0.7827
-0.55 | -0.18142 | -0.7532
-0.54 | -0.17278 | -0.7235
-0.53 | -0.16418 | -0.6952
-0.52 | -0.15635 | -0.6628
-0.51 | -0.14783 | -0.6356
-0.5 | -0.14005 | -0.6047
-0.49 | -0.13389 | -0.5847
-0.48 | -0.12648 | -0.5609
-0.47 | -0.11893 | -0.5398
-0.46 | -0.11251 | -0.5144
-0.45 | -0.10743 | -0.49612
-0.44 | -0.10147 | -0.47717
-0.43 | -0.09536 | -0.45668
-0.42 | -0.09 | -0.44015
-0.41 | -0.08438 | -0.42088
-0.4 | -0.08003 | -0.40157
-0.39 | -0.07541 | -0.38418
-0.38 | -0.07064 | -0.36784
-0.37 | -0.06646 | -0.35116
-0.36 | -0.06253 | -0.33535
-0.35 | -0.0588 | -0.31989
-0.34 | -0.05502 | -0.30573
-0.33 | -0.05157 | -0.29119
-0.32 | -0.04887 | -0.27678
-0.31 | -0.045712 | -0.26221
-0.3 | -0.042679 | -0.25034
-0.29 | -0.039942 | -0.23762
-0.28 | -0.037067 | -0.2258
-0.27 | -0.034666 | -0.21163
-0.26 | -0.032371 | -0.19941
-0.25 | -0.03011 | -0.18935
-0.24 | -0.027744 | -0.17809
-0.23 | -0.02577 | -0.16697
-0.22 | -0.023959 | -0.15626
-0.21 | -0.022168 | -0.1463
-0.2 | -0.02031 | -0.13697
-0.19 | -0.018788 | -0.12703
-0.18 | -0.017194 | -0.1176
-0.17 | -0.015781 | -0.10988
-0.16 | -0.01435 | -0.10155
-0.15 | -0.01314 | -0.09356
-0.14 | -0.011933 | -0.08651
-0.13 | -0.010875 | -0.07983
-0.12 | -0.009713 | -0.07388
-0.11 | -0.008788 | -0.06778
-0.1 | -0.007889 | -0.06208
-0.09 | -0.007026 | -0.05715
-0.08 | -0.006141 | -0.05194
-0.07 | -0.005357 | -0.047397
-0.06 | -0.0046281 | -0.043315
-0.05 | -0.0038732 | -0.039373
-0.04 | -0.0031131 | -0.035663
-0.03 | -0.0023821 | -0.032308
-0.02 | -0.0016009 | -0.029223
-0.01 | -0.0008522 | -0.026364
0 | -3.14e-05 | -0.023277
0.01 | 0.0008847 | -0.020754
0.02 | 0.0017665 | -0.018266
0.03 | 0.0028566 | -0.015494
0.04 | 0.0039429 | -0.012833
0.05 | 0.0052859 | -0.009856
0.06 | 0.006554 | -0.00668
0.07 | 0.008098 | -0.0027216
0.08 | 0.00988 | 0.0019196
0.09 | 0.01198 | 0.007689
0.1 | 0.014199 | 0.014803
0.11 | 0.016682 | 0.023928
0.12 | 0.019466 | 0.035756
0.13 | 0.022915 | 0.050764
0.14 | 0.026605 | 0.0694
0.15 | 0.030755 | 0.09325
0.16 | 0.035366 | 0.12427
0.17 | 0.040915 | 0.16223
0.18 | 0.047052 | 0.20918
0.19 | 0.054211 | 0.26768
0.2 | 0.0609 | 0.33979
0.21 | 0.07049 | 0.42938
0.22 | 0.08019 | 0.53713
0.23 | 0.09198 | 0.6617
0.24 | 0.10507 | 0.8227
0.25 | 0.12002 | 1.0171
0.26 | 0.13691 | 1.2514
0.27 | 0.15564 | 1.5314
0.28 | 0.17706 | 1.8699
0.29 | 0.20167 | 2.2775
0.3 | 0.22824 | 2.7724
0.31 | 0.25919 | 3.3618
0.32 | 0.29332 | 4.064
0.33 | 0.33347 | 4.9088
0.34 | 0.37805 | 5.89
0.35 | 0.42875 | 7.109
0.36 | 0.48583 | 8.579
0.37 | 0.55065 | 10.332
0.38 | 0.618 | 12.435
0.39 | 0.7045 | 14.955
0.4 | 0.8056 | 17.956
0.41 | 0.9176 | 21.632
0.42 | 1.0562 | 26.061
0.43 | 1.2092 | 31.369
0.44 | 1.3914 | 37.666
0.45 | 1.6096 | 45.329
0.46 | 1.8701 | 54.648
0.47 | 2.1732 | 65.54
0.48 | 2.547 | 78.63
0.49 | 2.9899 | 94.67
0.5 | 3.5332 | 113.66