## Diode Characteristic (uA-mm)
VGS (V) | VDS = 0.000 V | VDS = 0.500 V
-1.25 | -2.988 | -8.299
-1.24 | -2.8847 | -8.061
-1.23 | -2.7757 | -7.765
-1.22 | -2.6726 | -7.526
-1.21 | -2.5836 | -7.308
-1.2 | -2.4906 | -7.084
-1.19 | -2.4048 | -6.854
-1.18 | -2.317 | -6.646
-1.17 | -2.2442 | -6.419
-1.16 | -2.1531 | -6.243
-1.15 | -2.0754 | -6.041
-1.14 | -1.9913 | -5.827
-1.13 | -1.911 | -5.663
-1.12 | -1.8517 | -5.485
-1.11 | -1.7861 | -5.313
-1.1 | -1.7221 | -5.108
-1.09 | -1.6559 | -4.9216
-1.08 | -1.5949 | -4.7774
-1.07 | -1.5387 | -4.6277
-1.06 | -1.4798 | -4.4697
-1.05 | -1.4207 | -4.3424
-1.04 | -1.3678 | -4.1981
-1.03 | -1.3186 | -4.0598
-1.02 | -1.2719 | -3.9168
-1.01 | -1.2268 | -3.7829
-1 | -1.1732 | -3.6631
-0.99 | -1.129 | -3.5383
-0.98 | -1.09 | -3.4154
-0.97 | -1.0497 | -3.3145
-0.96 | -1.0024 | -3.202
-0.95 | -0.9678 | -3.0981
-0.94 | -0.9318 | -2.9954
-0.93 | -0.8951 | -2.8806
-0.92 | -0.8569 | -2.7925
-0.91 | -0.8268 | -2.6936
-0.9 | -0.7976 | -2.6097
-0.89 | -0.7619 | -2.5165
-0.88 | -0.7317 | -2.423
-0.87 | -0.7045 | -2.3417
-0.86 | -0.6751 | -2.2623
-0.85 | -0.6472 | -2.1852
-0.84 | -0.6268 | -2.0964
-0.83 | -0.5963 | -2.0317
-0.82 | -0.5737 | -1.9704
-0.81 | -0.5497 | -1.8905
-0.8 | -0.5255 | -1.8197
-0.79 | -0.505 | -1.7558
-0.78 | -0.4829 | -1.6939
-0.77 | -0.46526 | -1.628
-0.76 | -0.44496 | -1.5649
-0.75 | -0.4259 | -1.5077
-0.74 | -0.40702 | -1.4657
-0.73 | -0.39051 | -1.4027
-0.72 | -0.37402 | -1.3532
-0.71 | -0.35695 | -1.3038
-0.7 | -0.34109 | -1.2566
-0.69 | -0.32648 | -1.203
-0.68 | -0.31054 | -1.1572
-0.67 | -0.29722 | -1.1221
-0.66 | -0.28367 | -1.0745
-0.65 | -0.27109 | -1.029
-0.64 | -0.25932 | -0.9977
-0.63 | -0.24707 | -0.9599
-0.62 | -0.23542 | -0.9184
-0.61 | -0.22436 | -0.8874
-0.6 | -0.21423 | -0.8473
-0.59 | -0.20302 | -0.8129
-0.58 | -0.19241 | -0.7838
-0.57 | -0.18303 | -0.7591
-0.56 | -0.17421 | -0.7293
-0.55 | -0.16511 | -0.7022
-0.54 | -0.15725 | -0.6712
-0.53 | -0.14946 | -0.6493
-0.52 | -0.14133 | -0.6193
-0.51 | -0.13446 | -0.5942
-0.5 | -0.12746 | -0.5717
-0.49 | -0.12076 | -0.5474
-0.48 | -0.11401 | -0.5244
-0.47 | -0.10809 | -0.5027
-0.46 | -0.10295 | -0.48449
-0.45 | -0.09696 | -0.46503
-0.44 | -0.09205 | -0.44607
-0.43 | -0.08585 | -0.42525
-0.42 | -0.08081 | -0.40704
-0.41 | -0.07626 | -0.39046
-0.4 | -0.07176 | -0.37387
-0.39 | -0.06746 | -0.35716
-0.38 | -0.06345 | -0.34361
-0.37 | -0.06024 | -0.3268
-0.36 | -0.05636 | -0.31324
-0.35 | -0.05331 | -0.29715
-0.34 | -0.050531 | -0.2849
-0.33 | -0.047237 | -0.27124
-0.32 | -0.044295 | -0.25768
-0.31 | -0.041345 | -0.24661
-0.3 | -0.038486 | -0.23132
-0.29 | -0.035898 | -0.22024
-0.28 | -0.033571 | -0.20931
-0.27 | -0.031404 | -0.19888
-0.26 | -0.029339 | -0.18783
-0.25 | -0.027108 | -0.17642
-0.24 | -0.025118 | -0.16587
-0.23 | -0.023374 | -0.15536
-0.22 | -0.021607 | -0.14578
-0.21 | -0.019838 | -0.13711
-0.2 | -0.018487 | -0.12735
-0.19 | -0.017015 | -0.11895
-0.18 | -0.015435 | -0.11172
-0.17 | -0.014145 | -0.1036
-0.16 | -0.013011 | -0.09455
-0.15 | -0.011853 | -0.08823
-0.14 | -0.010773 | -0.08179
-0.13 | -0.009796 | -0.075
-0.12 | -0.008874 | -0.06863
-0.11 | -0.00797 | -0.06287
-0.1 | -0.007083 | -0.05757
-0.09 | -0.006297 | -0.05279
-0.08 | -0.005576 | -0.048382
-0.07 | -0.0048724 | -0.04368
-0.06 | -0.0041544 | -0.03975
-0.05 | -0.0034824 | -0.03593
-0.04 | -0.0027644 | -0.032756
-0.03 | -0.0021433 | -0.029448
-0.02 | -0.0014282 | -0.026599
-0.01 | -0.0007604 | -0.024092
0 | -9.5e-06 | -0.021021
0.01 | 0.000741 | -0.018697
0.02 | 0.0016166 | -0.016408
0.03 | 0.0025196 | -0.014036
0.04 | 0.0035702 | -0.011727
0.05 | 0.0046704 | -0.009107
0.06 | 0.005809 | -0.006347
0.07 | 0.007384 | -0.0031121
0.08 | 0.008965 | 0.0009005
0.09 | 0.010623 | 0.005853
0.1 | 0.012649 | 0.012123
0.11 | 0.015049 | 0.019913
0.12 | 0.01749 | 0.030314
0.13 | 0.020376 | 0.043472
0.14 | 0.023603 | 0.05976
0.15 | 0.027423 | 0.08128
0.16 | 0.031554 | 0.10778
0.17 | 0.036183 | 0.14193
0.18 | 0.041531 | 0.1835
0.19 | 0.047609 | 0.23655
0.2 | 0.054207 | 0.3016
0.21 | 0.06125 | 0.38168
0.22 | 0.07035 | 0.47983
0.23 | 0.08031 | 0.5952
0.24 | 0.0916 | 0.7394
0.25 | 0.10494 | 0.9191
0.26 | 0.11894 | 1.1329
0.27 | 0.13575 | 1.3877
0.28 | 0.15455 | 1.7085
0.29 | 0.17567 | 2.087
0.3 | 0.19956 | 2.5533
0.31 | 0.22646 | 3.1094
0.32 | 0.25785 | 3.7711
0.33 | 0.2923 | 4.5882
0.34 | 0.33257 | 5.5429
0.35 | 0.37849 | 6.663
0.36 | 0.42967 | 8.073
0.37 | 0.48843 | 9.753
0.38 | 0.55531 | 11.798
0.39 | 0.6271 | 14.25
0.4 | 0.7169 | 17.208
0.41 | 0.8226 | 20.743
0.42 | 0.9496 | 25.077
0.43 | 1.0942 | 30.273
0.44 | 1.2693 | 36.501
0.45 | 1.4676 | 44.048
0.46 | 1.7139 | 53.249
0.47 | 2.008 | 63.83
0.48 | 2.3485 | 77.08
0.49 | 2.7764 | 92.89
0.5 | 3.2947 | 111.75