## Diode Characteristic (uA-mm)
VGS (V) | VDS = 0.000 V | VDS = 0.500 V
-1.25 | -3.0857 | -8.377
-1.24 | -2.9755 | -8.128
-1.23 | -2.8806 | -7.901
-1.22 | -2.7848 | -7.625
-1.21 | -2.6624 | -7.381
-1.2 | -2.5769 | -7.143
-1.19 | -2.495 | -6.943
-1.18 | -2.3912 | -6.706
-1.17 | -2.3114 | -6.494
-1.16 | -2.2324 | -6.264
-1.15 | -2.1487 | -6.056
-1.14 | -2.0642 | -5.87
-1.13 | -1.9893 | -5.677
-1.12 | -1.9201 | -5.475
-1.11 | -1.8509 | -5.335
-1.1 | -1.7837 | -5.154
-1.09 | -1.7317 | -4.9811
-1.08 | -1.6614 | -4.7988
-1.07 | -1.5992 | -4.6485
-1.06 | -1.538 | -4.4868
-1.05 | -1.483 | -4.3399
-1.04 | -1.4243 | -4.2116
-1.03 | -1.3746 | -4.0423
-1.02 | -1.3187 | -3.9321
-1.01 | -1.266 | -3.7994
-1 | -1.2212 | -3.6695
-0.99 | -1.1755 | -3.5381
-0.98 | -1.13 | -3.429
-0.97 | -1.092 | -3.3117
-0.96 | -1.0416 | -3.2045
-0.95 | -1.0104 | -3.0843
-0.94 | -0.9652 | -2.9903
-0.93 | -0.9242 | -2.868
-0.92 | -0.8827 | -2.7798
-0.91 | -0.8508 | -2.6857
-0.9 | -0.818 | -2.5916
-0.89 | -0.7792 | -2.4972
-0.88 | -0.7492 | -2.4115
-0.87 | -0.72 | -2.3303
-0.86 | -0.6893 | -2.2518
-0.85 | -0.6619 | -2.1738
-0.84 | -0.6317 | -2.0992
-0.83 | -0.6115 | -2.0223
-0.82 | -0.5821 | -1.9305
-0.81 | -0.5571 | -1.8713
-0.8 | -0.5384 | -1.8125
-0.79 | -0.5126 | -1.7446
-0.78 | -0.49267 | -1.6852
-0.77 | -0.47011 | -1.6187
-0.76 | -0.45153 | -1.5577
-0.75 | -0.43198 | -1.502
-0.74 | -0.41122 | -1.4537
-0.73 | -0.39532 | -1.3967
-0.72 | -0.37645 | -1.3462
-0.71 | -0.36063 | -1.2907
-0.7 | -0.34263 | -1.245
-0.69 | -0.32716 | -1.1998
-0.68 | -0.31322 | -1.1517
-0.67 | -0.29907 | -1.1092
-0.66 | -0.28497 | -1.0643
-0.65 | -0.27357 | -1.0232
-0.64 | -0.25846 | -0.9848
-0.63 | -0.24702 | -0.9434
-0.62 | -0.23481 | -0.9146
-0.61 | -0.22357 | -0.8806
-0.6 | -0.21298 | -0.841
-0.59 | -0.20198 | -0.808
-0.58 | -0.19311 | -0.7728
-0.57 | -0.18387 | -0.744
-0.56 | -0.17509 | -0.7178
-0.55 | -0.16544 | -0.6863
-0.54 | -0.15745 | -0.6586
-0.53 | -0.14916 | -0.6331
-0.52 | -0.14162 | -0.6084
-0.51 | -0.13347 | -0.5849
-0.5 | -0.12695 | -0.5607
-0.49 | -0.12053 | -0.5365
-0.48 | -0.11408 | -0.5142
-0.47 | -0.10777 | -0.4943
-0.46 | -0.10222 | -0.47383
-0.45 | -0.09604 | -0.45411
-0.44 | -0.09136 | -0.43437
-0.43 | -0.08585 | -0.41456
-0.42 | -0.08132 | -0.39602
-0.41 | -0.07626 | -0.38055
-0.4 | -0.07201 | -0.35976
-0.39 | -0.06786 | -0.34517
-0.38 | -0.06379 | -0.32964
-0.37 | -0.05998 | -0.31757
-0.36 | -0.05614 | -0.30252
-0.35 | -0.05332 | -0.28776
-0.34 | -0.050063 | -0.27545
-0.33 | -0.047308 | -0.26332
-0.32 | -0.044356 | -0.25054
-0.31 | -0.041416 | -0.23881
-0.3 | -0.038677 | -0.22647
-0.29 | -0.036353 | -0.2163
-0.28 | -0.033713 | -0.20494
-0.27 | -0.031534 | -0.19343
-0.26 | -0.029489 | -0.18286
-0.25 | -0.027282 | -0.17219
-0.24 | -0.025391 | -0.16163
-0.23 | -0.023459 | -0.15062
-0.22 | -0.02179 | -0.14238
-0.21 | -0.019997 | -0.13394
-0.2 | -0.018556 | -0.12489
-0.19 | -0.017049 | -0.11628
-0.18 | -0.0157 | -0.10794
-0.17 | -0.014395 | -0.10035
-0.16 | -0.013282 | -0.09297
-0.15 | -0.012035 | -0.08563
-0.14 | -0.010992 | -0.07906
-0.13 | -0.009973 | -0.07326
-0.12 | -0.009019 | -0.06736
-0.11 | -0.008008 | -0.06178
-0.1 | -0.007227 | -0.05708
-0.09 | -0.006443 | -0.05184
-0.08 | -0.005681 | -0.04764
-0.07 | -0.0049877 | -0.04333
-0.06 | -0.0042533 | -0.039508
-0.05 | -0.0035792 | -0.035997
-0.04 | -0.0028691 | -0.032953
-0.03 | -0.0021919 | -0.029621
-0.02 | -0.0014723 | -0.026808
-0.01 | -0.0007709 | -0.024064
0 | -2.02e-05 | -0.021111
0.01 | 0.0008294 | -0.018775
0.02 | 0.0016228 | -0.016405
0.03 | 0.0026099 | -0.014114
0.04 | 0.0035934 | -0.011494
0.05 | 0.0047654 | -0.008908
0.06 | 0.006016 | -0.006044
0.07 | 0.007428 | -0.0025241
0.08 | 0.009007 | 0.0016246
0.09 | 0.010742 | 0.006691
0.1 | 0.01295 | 0.013081
0.11 | 0.015235 | 0.021302
0.12 | 0.017822 | 0.032005
0.13 | 0.020832 | 0.045222
0.14 | 0.024268 | 0.0619
0.15 | 0.028034 | 0.0838
0.16 | 0.032474 | 0.11088
0.17 | 0.037531 | 0.14528
0.18 | 0.043237 | 0.1872
0.19 | 0.049804 | 0.24079
0.2 | 0.05707 | 0.30637
0.21 | 0.06541 | 0.38685
0.22 | 0.07519 | 0.48451
0.23 | 0.0861 | 0.5988
0.24 | 0.09864 | 0.7456
0.25 | 0.11378 | 0.924
0.26 | 0.12907 | 1.1423
0.27 | 0.14748 | 1.3988
0.28 | 0.16794 | 1.7124
0.29 | 0.19097 | 2.0886
0.3 | 0.21803 | 2.546
0.31 | 0.24736 | 3.0962
0.32 | 0.28173 | 3.7503
0.33 | 0.31832 | 4.5472
0.34 | 0.36328 | 5.4828
0.35 | 0.41379 | 6.578
0.36 | 0.47071 | 7.95
0.37 | 0.53635 | 9.579
0.38 | 0.6012 | 11.551
0.39 | 0.6878 | 13.9
0.4 | 0.7872 | 16.706
0.41 | 0.9009 | 20.105
0.42 | 1.0352 | 24.249
0.43 | 1.1959 | 29.214
0.44 | 1.3851 | 35.084
0.45 | 1.5988 | 42.304
0.46 | 1.8717 | 51.004
0.47 | 2.183 | 61.05
0.48 | 2.5648 | 73.45
0.49 | 3.0137 | 88.46
0.5 | 3.5687 | 106.28