## Diode Characteristic (uA-mm)
VGS (V) | VDS = 0.000 V | VDS = 0.500 V
-1.25 | -3.028 | -8.471
-1.24 | -2.9351 | -8.18
-1.23 | -2.8159 | -7.926
-1.22 | -2.7124 | -7.7
-1.21 | -2.6091 | -7.426
-1.2 | -2.5252 | -7.185
-1.19 | -2.4251 | -6.948
-1.18 | -2.3433 | -6.735
-1.17 | -2.2529 | -6.53
-1.16 | -2.1725 | -6.295
-1.15 | -2.0839 | -6.109
-1.14 | -2.0184 | -5.919
-1.13 | -1.9418 | -5.752
-1.12 | -1.8669 | -5.563
-1.11 | -1.8016 | -5.354
-1.1 | -1.7272 | -5.209
-1.09 | -1.681 | -5.015
-1.08 | -1.6187 | -4.8294
-1.07 | -1.5483 | -4.6571
-1.06 | -1.4876 | -4.5054
-1.05 | -1.4348 | -4.3436
-1.04 | -1.3868 | -4.1864
-1.03 | -1.3308 | -4.0623
-1.02 | -1.2712 | -3.92
-1.01 | -1.2299 | -3.7979
-1 | -1.1856 | -3.6519
-0.99 | -1.1372 | -3.5418
-0.98 | -1.0969 | -3.4393
-0.97 | -1.0495 | -3.3172
-0.96 | -1.0151 | -3.2039
-0.95 | -0.9717 | -3.0829
-0.94 | -0.9332 | -2.9823
-0.93 | -0.8942 | -2.8687
-0.92 | -0.8587 | -2.7812
-0.91 | -0.827 | -2.7014
-0.9 | -0.7924 | -2.6077
-0.89 | -0.7637 | -2.5104
-0.88 | -0.7343 | -2.4176
-0.87 | -0.7039 | -2.3366
-0.86 | -0.6742 | -2.2701
-0.85 | -0.65 | -2.1733
-0.84 | -0.6223 | -2.0919
-0.83 | -0.592 | -2.0162
-0.82 | -0.567 | -1.9533
-0.81 | -0.5446 | -1.8763
-0.8 | -0.5233 | -1.7977
-0.79 | -0.5025 | -1.742
-0.78 | -0.48147 | -1.6733
-0.77 | -0.46071 | -1.6215
-0.76 | -0.44268 | -1.5678
-0.75 | -0.42253 | -1.5064
-0.74 | -0.40162 | -1.4521
-0.73 | -0.3839 | -1.3924
-0.72 | -0.36785 | -1.3475
-0.71 | -0.35249 | -1.301
-0.7 | -0.33573 | -1.2502
-0.69 | -0.32049 | -1.2018
-0.68 | -0.30557 | -1.1582
-0.67 | -0.29148 | -1.1158
-0.66 | -0.27686 | -1.0718
-0.65 | -0.26461 | -1.0303
-0.64 | -0.25289 | -0.992
-0.63 | -0.24009 | -0.9537
-0.62 | -0.22963 | -0.9208
-0.61 | -0.21883 | -0.8781
-0.6 | -0.2079 | -0.8494
-0.59 | -0.19747 | -0.8184
-0.58 | -0.18756 | -0.781
-0.57 | -0.17915 | -0.756
-0.56 | -0.1702 | -0.72
-0.55 | -0.16035 | -0.6965
-0.54 | -0.15259 | -0.6685
-0.53 | -0.14475 | -0.6399
-0.52 | -0.13734 | -0.6136
-0.51 | -0.13086 | -0.586
-0.5 | -0.12421 | -0.562
-0.49 | -0.1178 | -0.5398
-0.48 | -0.11159 | -0.518
-0.47 | -0.10567 | -0.50195
-0.46 | -0.09986 | -0.48058
-0.45 | -0.09397 | -0.45895
-0.44 | -0.08898 | -0.43907
-0.43 | -0.08375 | -0.42193
-0.42 | -0.07883 | -0.4049
-0.41 | -0.07427 | -0.38783
-0.4 | -0.07019 | -0.37211
-0.39 | -0.06621 | -0.35336
-0.38 | -0.0624 | -0.33579
-0.37 | -0.05831 | -0.32152
-0.36 | -0.05485 | -0.30958
-0.35 | -0.05167 | -0.29492
-0.34 | -0.048828 | -0.27838
-0.33 | -0.046068 | -0.26703
-0.32 | -0.042997 | -0.25395
-0.31 | -0.040284 | -0.24141
-0.3 | -0.037679 | -0.23156
-0.29 | -0.035333 | -0.21771
-0.28 | -0.032999 | -0.20899
-0.27 | -0.03071 | -0.199
-0.26 | -0.028523 | -0.18624
-0.25 | -0.026454 | -0.17597
-0.24 | -0.024658 | -0.16414
-0.23 | -0.022881 | -0.15457
-0.22 | -0.021149 | -0.14532
-0.21 | -0.019591 | -0.13586
-0.2 | -0.018149 | -0.1287
-0.19 | -0.01673 | -0.11947
-0.18 | -0.015354 | -0.11084
-0.17 | -0.014088 | -0.1031
-0.16 | -0.012858 | -0.09598
-0.15 | -0.011771 | -0.08881
-0.14 | -0.010704 | -0.08183
-0.13 | -0.009707 | -0.07439
-0.12 | -0.008722 | -0.06995
-0.11 | -0.0079 | -0.06475
-0.1 | -0.007074 | -0.05916
-0.09 | -0.006247 | -0.05341
-0.08 | -0.005499 | -0.048805
-0.07 | -0.0048219 | -0.044306
-0.06 | -0.0041714 | -0.040684
-0.05 | -0.0034568 | -0.036661
-0.04 | -0.0028179 | -0.033173
-0.03 | -0.0021218 | -0.030265
-0.02 | -0.0014518 | -0.027154
-0.01 | -0.0007654 | -0.024878
0 | -2.28e-05 | -0.021862
0.01 | 0.0007798 | -0.019544
0.02 | 0.0015826 | -0.017204
0.03 | 0.0025308 | -0.014382
0.04 | 0.0034971 | -0.012093
0.05 | 0.0046733 | -0.009177
0.06 | 0.005879 | -0.006434
0.07 | 0.007258 | -0.0028348
0.08 | 0.008834 | 0.0013637
0.09 | 0.010707 | 0.006486
0.1 | 0.012674 | 0.012925
0.11 | 0.014933 | 0.021207
0.12 | 0.017493 | 0.031895
0.13 | 0.02063 | 0.045046
0.14 | 0.02397 | 0.06156
0.15 | 0.027681 | 0.08349
0.16 | 0.032035 | 0.11092
0.17 | 0.03709 | 0.14503
0.18 | 0.042723 | 0.18773
0.19 | 0.048991 | 0.24017
0.2 | 0.056317 | 0.30585
0.21 | 0.06411 | 0.3874
0.22 | 0.07335 | 0.48525
0.23 | 0.08436 | 0.6019
0.24 | 0.09656 | 0.7484
0.25 | 0.11083 | 0.9301
0.26 | 0.12666 | 1.148
0.27 | 0.14432 | 1.4096
0.28 | 0.16411 | 1.7235
0.29 | 0.18704 | 2.1052
0.3 | 0.21395 | 2.5664
0.31 | 0.2442 | 3.1173
0.32 | 0.27735 | 3.7869
0.33 | 0.31497 | 4.5898
0.34 | 0.35834 | 5.5499
0.35 | 0.40774 | 6.662
0.36 | 0.46353 | 8.047
0.37 | 0.52953 | 9.732
0.38 | 0.5982 | 11.711
0.39 | 0.6842 | 14.114
0.4 | 0.7812 | 16.992
0.41 | 0.8963 | 20.467
0.42 | 1.0317 | 24.697
0.43 | 1.1885 | 29.723
0.44 | 1.3771 | 35.806
0.45 | 1.5992 | 43.031
0.46 | 1.8621 | 51.927
0.47 | 2.1735 | 62.28
0.48 | 2.5508 | 74.8
0.49 | 3.0031 | 90.04
0.5 | 3.5414 | 108.15