## Diode Characteristic (uA-mm)
VGS (V) | VDS = 0.000 V | VDS = 0.500 V
-1.25 | -3.9582 | -11.033
-1.24 | -3.8081 | -10.615
-1.23 | -3.6656 | -10.338
-1.22 | -3.5445 | -9.975
-1.21 | -3.3981 | -9.604
-1.2 | -3.2522 | -9.344
-1.19 | -3.1381 | -9.075
-1.18 | -3.0223 | -8.774
-1.17 | -2.9033 | -8.524
-1.16 | -2.793 | -8.222
-1.15 | -2.6996 | -7.921
-1.14 | -2.592 | -7.696
-1.13 | -2.4973 | -7.42
-1.12 | -2.3959 | -7.158
-1.11 | -2.3153 | -6.928
-1.1 | -2.2092 | -6.694
-1.09 | -2.1476 | -6.488
-1.08 | -2.0555 | -6.225
-1.07 | -1.9852 | -6.082
-1.06 | -1.9035 | -5.866
-1.05 | -1.8309 | -5.666
-1.04 | -1.7583 | -5.443
-1.03 | -1.6899 | -5.262
-1.02 | -1.633 | -5.086
-1.01 | -1.5619 | -4.9088
-1 | -1.5083 | -4.7555
-0.99 | -1.4435 | -4.5948
-0.98 | -1.3882 | -4.4348
-0.97 | -1.3287 | -4.2614
-0.96 | -1.2819 | -4.1255
-0.95 | -1.2172 | -3.9815
-0.94 | -1.176 | -3.8393
-0.93 | -1.1307 | -3.6952
-0.92 | -1.0808 | -3.5783
-0.91 | -1.0417 | -3.4371
-0.9 | -0.9984 | -3.32
-0.89 | -0.9538 | -3.1882
-0.88 | -0.9113 | -3.0881
-0.87 | -0.874 | -2.9683
-0.86 | -0.8378 | -2.8714
-0.85 | -0.8005 | -2.7588
-0.84 | -0.7669 | -2.6529
-0.83 | -0.7315 | -2.5656
-0.82 | -0.7002 | -2.4681
-0.81 | -0.6707 | -2.3747
-0.8 | -0.6431 | -2.2828
-0.79 | -0.6158 | -2.1884
-0.78 | -0.5862 | -2.1112
-0.77 | -0.5653 | -2.0333
-0.76 | -0.5381 | -1.9746
-0.75 | -0.5142 | -1.8921
-0.74 | -0.49263 | -1.8145
-0.73 | -0.47243 | -1.743
-0.72 | -0.44933 | -1.6814
-0.71 | -0.42855 | -1.6112
-0.7 | -0.40765 | -1.5511
-0.69 | -0.38881 | -1.4916
-0.68 | -0.37083 | -1.4376
-0.67 | -0.35299 | -1.3724
-0.66 | -0.33554 | -1.317
-0.65 | -0.32168 | -1.2739
-0.64 | -0.30782 | -1.2219
-0.63 | -0.29323 | -1.1714
-0.62 | -0.27858 | -1.126
-0.61 | -0.26453 | -1.0782
-0.6 | -0.25227 | -1.0315
-0.59 | -0.23981 | -0.9881
-0.58 | -0.22876 | -0.953
-0.57 | -0.21666 | -0.9116
-0.56 | -0.2066 | -0.871
-0.55 | -0.19576 | -0.8391
-0.54 | -0.18479 | -0.8003
-0.53 | -0.17477 | -0.7661
-0.52 | -0.16522 | -0.7361
-0.51 | -0.15634 | -0.7019
-0.5 | -0.14756 | -0.6756
-0.49 | -0.13989 | -0.6494
-0.48 | -0.13185 | -0.6196
-0.47 | -0.12453 | -0.5944
-0.46 | -0.11741 | -0.5736
-0.45 | -0.11138 | -0.5462
-0.44 | -0.10519 | -0.523
-0.43 | -0.09898 | -0.50151
-0.42 | -0.09303 | -0.47893
-0.41 | -0.08759 | -0.45833
-0.4 | -0.08278 | -0.43866
-0.39 | -0.07751 | -0.41691
-0.38 | -0.07218 | -0.39911
-0.37 | -0.06835 | -0.38282
-0.36 | -0.06387 | -0.36554
-0.35 | -0.06031 | -0.34746
-0.34 | -0.05628 | -0.33146
-0.33 | -0.05267 | -0.31742
-0.32 | -0.049808 | -0.3015
-0.31 | -0.046315 | -0.28677
-0.3 | -0.042879 | -0.27247
-0.29 | -0.040443 | -0.25894
-0.28 | -0.037677 | -0.24566
-0.27 | -0.034893 | -0.23231
-0.26 | -0.032349 | -0.21973
-0.25 | -0.030013 | -0.20829
-0.24 | -0.028143 | -0.19511
-0.23 | -0.025913 | -0.18316
-0.22 | -0.024167 | -0.17315
-0.21 | -0.02231 | -0.1625
-0.2 | -0.020404 | -0.15356
-0.19 | -0.018832 | -0.14228
-0.18 | -0.0173 | -0.1336
-0.17 | -0.015964 | -0.12377
-0.16 | -0.014588 | -0.11497
-0.15 | -0.013259 | -0.10716
-0.14 | -0.011968 | -0.09885
-0.13 | -0.010881 | -0.09092
-0.12 | -0.009815 | -0.08437
-0.11 | -0.008824 | -0.07821
-0.1 | -0.007903 | -0.07091
-0.09 | -0.007008 | -0.06497
-0.08 | -0.006147 | -0.05945
-0.07 | -0.005342 | -0.0545
-0.06 | -0.0045485 | -0.049709
-0.05 | -0.003829 | -0.044703
-0.04 | -0.0030795 | -0.040519
-0.03 | -0.0023469 | -0.037055
-0.02 | -0.0016067 | -0.033124
-0.01 | -0.0008317 | -0.029581
0 | -6.7e-06 | -0.026092
0.01 | 0.0008287 | -0.022931
0.02 | 0.0017643 | -0.020187
0.03 | 0.0027537 | -0.017573
0.04 | 0.0038787 | -0.014493
0.05 | 0.0050703 | -0.011337
0.06 | 0.006348 | -0.008017
0.07 | 0.008019 | -0.0040893
0.08 | 0.009745 | 0.0005547
0.09 | 0.01162 | 0.00614
0.1 | 0.013818 | 0.013019
0.11 | 0.016562 | 0.021715
0.12 | 0.019395 | 0.032936
0.13 | 0.022657 | 0.047044
0.14 | 0.026319 | 0.06457
0.15 | 0.030887 | 0.08727
0.16 | 0.035617 | 0.11643
0.17 | 0.041229 | 0.15212
0.18 | 0.047394 | 0.19748
0.19 | 0.05492 | 0.25306
0.2 | 0.06251 | 0.32207
0.21 | 0.07187 | 0.40851
0.22 | 0.0825 | 0.51276
0.23 | 0.09517 | 0.6344
0.24 | 0.10874 | 0.7926
0.25 | 0.12486 | 0.9847
0.26 | 0.14251 | 1.2109
0.27 | 0.16293 | 1.4857
0.28 | 0.18605 | 1.8199
0.29 | 0.21104 | 2.219
0.3 | 0.24178 | 2.719
0.31 | 0.27345 | 3.2958
0.32 | 0.31203 | 3.9977
0.33 | 0.35498 | 4.8421
0.34 | 0.40314 | 5.81
0.35 | 0.45752 | 7.028
0.36 | 0.52053 | 8.471
0.37 | 0.5827 | 10.233
0.38 | 0.6652 | 12.325
0.39 | 0.7593 | 14.835
0.4 | 0.8657 | 17.87
0.41 | 0.9902 | 21.489
0.42 | 1.138 | 25.917
0.43 | 1.307 | 31.135
0.44 | 1.5092 | 37.523
0.45 | 1.7436 | 45.152
0.46 | 2.0232 | 54.436
0.47 | 2.3584 | 65.15
0.48 | 2.7598 | 78.43
0.49 | 3.2475 | 94.32
0.5 | 3.8168 | 113.09