## Diode Characteristic (uA-mm)
VGS (V) | VDS = 0.000 V | VDS = 0.500 V
-1.25 | -3.773 | -10.95
-1.24 | -3.6322 | -10.55
-1.23 | -3.4854 | -10.188
-1.22 | -3.3585 | -9.862
-1.21 | -3.2209 | -9.535
-1.2 | -3.1204 | -9.204
-1.19 | -2.9972 | -8.921
-1.18 | -2.874 | -8.652
-1.17 | -2.7706 | -8.359
-1.16 | -2.6559 | -8.043
-1.15 | -2.5587 | -7.796
-1.14 | -2.4593 | -7.529
-1.13 | -2.3616 | -7.287
-1.12 | -2.2908 | -7.036
-1.11 | -2.1993 | -6.802
-1.1 | -2.1087 | -6.564
-1.09 | -2.0322 | -6.348
-1.08 | -1.9429 | -6.118
-1.07 | -1.8708 | -5.884
-1.06 | -1.8007 | -5.703
-1.05 | -1.7185 | -5.48
-1.04 | -1.6502 | -5.318
-1.03 | -1.5937 | -5.139
-1.02 | -1.5252 | -4.9644
-1.01 | -1.4702 | -4.7735
-1 | -1.4092 | -4.6026
-0.99 | -1.3527 | -4.4392
-0.98 | -1.3022 | -4.2815
-0.97 | -1.2472 | -4.141
-0.96 | -1.197 | -3.9969
-0.95 | -1.1471 | -3.8442
-0.94 | -1.0985 | -3.6991
-0.93 | -1.0521 | -3.5758
-0.92 | -1.0154 | -3.4485
-0.91 | -0.9651 | -3.3135
-0.9 | -0.9302 | -3.2088
-0.89 | -0.8928 | -3.0987
-0.88 | -0.8481 | -2.9963
-0.87 | -0.8176 | -2.8758
-0.86 | -0.7789 | -2.7681
-0.85 | -0.7505 | -2.6831
-0.84 | -0.716 | -2.5736
-0.83 | -0.682 | -2.4695
-0.82 | -0.6599 | -2.3814
-0.81 | -0.6258 | -2.2822
-0.8 | -0.6022 | -2.2002
-0.79 | -0.5751 | -2.1073
-0.78 | -0.5487 | -2.0421
-0.77 | -0.5235 | -1.9624
-0.76 | -0.5019 | -1.8926
-0.75 | -0.48196 | -1.8105
-0.74 | -0.45755 | -1.7495
-0.73 | -0.43647 | -1.6819
-0.72 | -0.41551 | -1.6176
-0.71 | -0.39597 | -1.5571
-0.7 | -0.37715 | -1.4868
-0.69 | -0.36226 | -1.4345
-0.68 | -0.34442 | -1.3798
-0.67 | -0.32778 | -1.3214
-0.66 | -0.31182 | -1.2682
-0.65 | -0.29659 | -1.2206
-0.64 | -0.28131 | -1.1644
-0.63 | -0.26927 | -1.1148
-0.62 | -0.25559 | -1.0693
-0.61 | -0.24259 | -1.0257
-0.6 | -0.23108 | -0.9813
-0.59 | -0.21967 | -0.9424
-0.58 | -0.2085 | -0.9064
-0.57 | -0.19713 | -0.8696
-0.56 | -0.18841 | -0.8321
-0.55 | -0.17825 | -0.797
-0.54 | -0.16873 | -0.7681
-0.53 | -0.16026 | -0.7357
-0.52 | -0.15097 | -0.7047
-0.51 | -0.14234 | -0.6763
-0.5 | -0.13361 | -0.6478
-0.49 | -0.12774 | -0.6191
-0.48 | -0.12068 | -0.591
-0.47 | -0.11395 | -0.5693
-0.46 | -0.10768 | -0.5422
-0.45 | -0.10169 | -0.518
-0.44 | -0.09606 | -0.49763
-0.43 | -0.09005 | -0.47386
-0.42 | -0.08556 | -0.454
-0.41 | -0.08001 | -0.43456
-0.4 | -0.0751 | -0.41461
-0.39 | -0.07116 | -0.39898
-0.38 | -0.06666 | -0.3805
-0.37 | -0.06235 | -0.36375
-0.36 | -0.05859 | -0.34885
-0.35 | -0.05493 | -0.33287
-0.34 | -0.05151 | -0.31718
-0.33 | -0.048532 | -0.30379
-0.32 | -0.045541 | -0.29143
-0.31 | -0.04281 | -0.27689
-0.3 | -0.040052 | -0.25949
-0.29 | -0.037413 | -0.24761
-0.28 | -0.034772 | -0.23369
-0.27 | -0.032383 | -0.22137
-0.26 | -0.0302 | -0.21053
-0.25 | -0.02808 | -0.19813
-0.24 | -0.026154 | -0.18804
-0.23 | -0.024235 | -0.17863
-0.22 | -0.022576 | -0.16668
-0.21 | -0.020738 | -0.15811
-0.2 | -0.019122 | -0.1474
-0.19 | -0.017585 | -0.13677
-0.18 | -0.016145 | -0.12814
-0.17 | -0.014842 | -0.1197
-0.16 | -0.01359 | -0.1114
-0.15 | -0.012378 | -0.10283
-0.14 | -0.011245 | -0.09539
-0.13 | -0.010226 | -0.08711
-0.12 | -0.009228 | -0.08123
-0.11 | -0.008292 | -0.07446
-0.1 | -0.007458 | -0.06855
-0.09 | -0.006664 | -0.06324
-0.08 | -0.005876 | -0.0576
-0.07 | -0.005031 | -0.05301
-0.06 | -0.0043329 | -0.048495
-0.05 | -0.0036532 | -0.043815
-0.04 | -0.0029235 | -0.039746
-0.03 | -0.0022575 | -0.036232
-0.02 | -0.0015359 | -0.033017
-0.01 | -0.0007989 | -0.02945
0 | -7.2e-06 | -0.026421
0.01 | 0.0008024 | -0.023486
0.02 | 0.001702 | -0.020576
0.03 | 0.0026519 | -0.017596
0.04 | 0.0037625 | -0.014636
0.05 | 0.0049151 | -0.011699
0.06 | 0.006193 | -0.0082
0.07 | 0.007828 | -0.0042628
0.08 | 0.009493 | 0.0001412
0.09 | 0.011401 | 0.005699
0.1 | 0.013539 | 0.012595
0.11 | 0.016153 | 0.021285
0.12 | 0.018907 | 0.032535
0.13 | 0.022056 | 0.046775
0.14 | 0.025776 | 0.06465
0.15 | 0.030157 | 0.08743
0.16 | 0.03482 | 0.11678
0.17 | 0.040391 | 0.15349
0.18 | 0.046753 | 0.19963
0.19 | 0.054016 | 0.25652
0.2 | 0.06147 | 0.32719
0.21 | 0.07036 | 0.41526
0.22 | 0.08151 | 0.52148
0.23 | 0.09392 | 0.6453
0.24 | 0.10769 | 0.8055
0.25 | 0.12352 | 1.004
0.26 | 0.14113 | 1.2361
0.27 | 0.1621 | 1.5192
0.28 | 0.18465 | 1.8641
0.29 | 0.21091 | 2.2709
0.3 | 0.24156 | 2.7812
0.31 | 0.27527 | 3.384
0.32 | 0.31371 | 4.1033
0.33 | 0.3581 | 4.9728
0.34 | 0.40586 | 5.972
0.35 | 0.4635 | 7.226
0.36 | 0.52802 | 8.708
0.37 | 0.5953 | 10.535
0.38 | 0.678 | 12.689
0.39 | 0.7767 | 15.253
0.4 | 0.8871 | 18.384
0.41 | 1.0181 | 22.103
0.42 | 1.1675 | 26.653
0.43 | 1.3391 | 32.013
0.44 | 1.5475 | 38.543
0.45 | 1.7877 | 46.359
0.46 | 2.0792 | 55.855
0.47 | 2.4264 | 66.92
0.48 | 2.8379 | 80.35
0.49 | 3.3361 | 96.57
0.5 | 3.9181 | 115.57