## Diode Characteristic (uA-mm)
VGS (V) | VDS = 0.000 V | VDS = 0.500 V
-1.25 | -3.7871 | -10.982
-1.24 | -3.6437 | -10.535
-1.23 | -3.4882 | -10.176
-1.22 | -3.3665 | -9.891
-1.21 | -3.2369 | -9.534
-1.2 | -3.1139 | -9.209
-1.19 | -2.9883 | -8.91
-1.18 | -2.8707 | -8.628
-1.17 | -2.7647 | -8.3
-1.16 | -2.6639 | -8.017
-1.15 | -2.56 | -7.754
-1.14 | -2.4624 | -7.491
-1.13 | -2.3555 | -7.223
-1.12 | -2.2689 | -6.947
-1.11 | -2.1794 | -6.762
-1.1 | -2.0953 | -6.547
-1.09 | -2.0184 | -6.298
-1.08 | -1.9416 | -6.081
-1.07 | -1.8595 | -5.866
-1.06 | -1.7873 | -5.67
-1.05 | -1.7075 | -5.446
-1.04 | -1.6463 | -5.254
-1.03 | -1.5891 | -5.076
-1.02 | -1.521 | -4.918
-1.01 | -1.4549 | -4.7195
-1 | -1.3988 | -4.5609
-0.99 | -1.3414 | -4.4025
-0.98 | -1.2886 | -4.2441
-0.97 | -1.2355 | -4.0778
-0.96 | -1.1825 | -3.9262
-0.95 | -1.135 | -3.8021
-0.94 | -1.0868 | -3.6855
-0.93 | -1.0434 | -3.5441
-0.92 | -0.9995 | -3.4131
-0.91 | -0.9602 | -3.2719
-0.9 | -0.9172 | -3.1436
-0.89 | -0.8786 | -3.0403
-0.88 | -0.8406 | -2.9146
-0.87 | -0.8044 | -2.8267
-0.86 | -0.7749 | -2.7099
-0.85 | -0.7393 | -2.6288
-0.84 | -0.7053 | -2.5234
-0.83 | -0.6776 | -2.4334
-0.82 | -0.6448 | -2.3344
-0.81 | -0.6165 | -2.2451
-0.8 | -0.5904 | -2.149
-0.79 | -0.5654 | -2.0578
-0.78 | -0.5411 | -2.0014
-0.77 | -0.5206 | -1.9277
-0.76 | -0.49705 | -1.8473
-0.75 | -0.47473 | -1.7766
-0.74 | -0.45083 | -1.7003
-0.73 | -0.43259 | -1.641
-0.72 | -0.41411 | -1.5674
-0.71 | -0.39382 | -1.5217
-0.7 | -0.37654 | -1.4602
-0.69 | -0.35797 | -1.4035
-0.68 | -0.34081 | -1.3485
-0.67 | -0.32462 | -1.2863
-0.66 | -0.30896 | -1.23
-0.65 | -0.29404 | -1.188
-0.64 | -0.2797 | -1.1328
-0.63 | -0.26418 | -1.09
-0.62 | -0.2533 | -1.0415
-0.61 | -0.2394 | -1.0011
-0.6 | -0.22895 | -0.9594
-0.59 | -0.2164 | -0.9212
-0.58 | -0.20597 | -0.8851
-0.57 | -0.19573 | -0.8508
-0.56 | -0.18622 | -0.8158
-0.55 | -0.17689 | -0.7761
-0.54 | -0.16794 | -0.7474
-0.53 | -0.15779 | -0.713
-0.52 | -0.15051 | -0.6854
-0.51 | -0.14217 | -0.6542
-0.5 | -0.1344 | -0.6288
-0.49 | -0.12706 | -0.602
-0.48 | -0.12079 | -0.5744
-0.47 | -0.11341 | -0.552
-0.46 | -0.10731 | -0.528
-0.45 | -0.10123 | -0.5043
-0.44 | -0.09591 | -0.48168
-0.43 | -0.09013 | -0.46419
-0.42 | -0.08443 | -0.4418
-0.41 | -0.07972 | -0.42572
-0.4 | -0.07526 | -0.40436
-0.39 | -0.07066 | -0.3859
-0.38 | -0.06653 | -0.36835
-0.37 | -0.06276 | -0.35038
-0.36 | -0.05859 | -0.33432
-0.35 | -0.05519 | -0.3202
-0.34 | -0.05187 | -0.30515
-0.33 | -0.048871 | -0.29263
-0.32 | -0.045655 | -0.27799
-0.31 | -0.042904 | -0.26472
-0.3 | -0.040201 | -0.25095
-0.29 | -0.037525 | -0.2388
-0.28 | -0.034973 | -0.22685
-0.27 | -0.032715 | -0.21536
-0.26 | -0.030416 | -0.20497
-0.25 | -0.02845 | -0.19311
-0.24 | -0.026296 | -0.18285
-0.23 | -0.024387 | -0.17225
-0.22 | -0.022553 | -0.16145
-0.21 | -0.020857 | -0.15129
-0.2 | -0.019257 | -0.14292
-0.19 | -0.017623 | -0.13343
-0.18 | -0.016263 | -0.12534
-0.17 | -0.014946 | -0.11681
-0.16 | -0.013642 | -0.10851
-0.15 | -0.012421 | -0.10036
-0.14 | -0.011318 | -0.09241
-0.13 | -0.010311 | -0.08628
-0.12 | -0.009355 | -0.08011
-0.11 | -0.008355 | -0.07432
-0.1 | -0.007446 | -0.06813
-0.09 | -0.006652 | -0.06239
-0.08 | -0.005933 | -0.05722
-0.07 | -0.005077 | -0.05274
-0.06 | -0.0043592 | -0.047857
-0.05 | -0.0036747 | -0.043899
-0.04 | -0.0029278 | -0.040305
-0.03 | -0.0022645 | -0.036388
-0.02 | -0.0015031 | -0.033039
-0.01 | -0.000811 | -0.029411
0 | -1.32e-05 | -0.026528
0.01 | 0.0007907 | -0.023598
0.02 | 0.0017259 | -0.020621
0.03 | 0.002696 | -0.017872
0.04 | 0.0037974 | -0.01498
0.05 | 0.0049871 | -0.011914
0.06 | 0.006219 | -0.008522
0.07 | 0.007854 | -0.0046194
0.08 | 0.009568 | -8.48e-05
0.09 | 0.011538 | 0.0055592
0.1 | 0.013764 | 0.012418
0.11 | 0.016442 | 0.021125
0.12 | 0.019225 | 0.032043
0.13 | 0.022602 | 0.046559
0.14 | 0.026253 | 0.06409
0.15 | 0.030544 | 0.08648
0.16 | 0.035599 | 0.11622
0.17 | 0.041093 | 0.15257
0.18 | 0.047554 | 0.19738
0.19 | 0.054768 | 0.25423
0.2 | 0.0623 | 0.32348
0.21 | 0.07165 | 0.41123
0.22 | 0.08279 | 0.51743
0.23 | 0.09466 | 0.6394
0.24 | 0.10829 | 0.7976
0.25 | 0.1247 | 0.993
0.26 | 0.1425 | 1.2239
0.27 | 0.16219 | 1.5074
0.28 | 0.18527 | 1.8495
0.29 | 0.21026 | 2.2549
0.3 | 0.24043 | 2.7582
0.31 | 0.27421 | 3.3571
0.32 | 0.31068 | 4.0753
0.33 | 0.35311 | 4.9391
0.34 | 0.39995 | 5.935
0.35 | 0.45552 | 7.182
0.36 | 0.51906 | 8.645
0.37 | 0.5816 | 10.461
0.38 | 0.6628 | 12.626
0.39 | 0.7576 | 15.205
0.4 | 0.8611 | 18.273
0.41 | 0.9915 | 21.997
0.42 | 1.1394 | 26.532
0.43 | 1.3058 | 31.911
0.44 | 1.5087 | 38.457
0.45 | 1.7475 | 46.278
0.46 | 2.0327 | 55.813
0.47 | 2.3674 | 66.94
0.48 | 2.7756 | 80.4
0.49 | 3.2596 | 96.7
0.5 | 3.8403 | 115.87