## Diode Characteristic (uA-mm)
VGS (V) | VDS = 0.000 V | VDS = 0.500 V
-1.25 | -3.6762 | -10.523
-1.24 | -3.5247 | -10.208
-1.23 | -3.3788 | -9.846
-1.22 | -3.2602 | -9.536
-1.21 | -3.1475 | -9.214
-1.2 | -3.0254 | -8.889
-1.19 | -2.9109 | -8.596
-1.18 | -2.7931 | -8.281
-1.17 | -2.6826 | -7.98
-1.16 | -2.5781 | -7.766
-1.15 | -2.4924 | -7.509
-1.14 | -2.392 | -7.251
-1.13 | -2.3043 | -7.035
-1.12 | -2.2131 | -6.784
-1.11 | -2.1232 | -6.54
-1.1 | -2.0412 | -6.37
-1.09 | -1.9699 | -6.12
-1.08 | -1.8991 | -5.925
-1.07 | -1.8221 | -5.705
-1.06 | -1.7515 | -5.512
-1.05 | -1.6848 | -5.335
-1.04 | -1.6151 | -5.131
-1.03 | -1.5545 | -4.9551
-1.02 | -1.4916 | -4.7895
-1.01 | -1.4402 | -4.6284
-1 | -1.3803 | -4.4645
-0.99 | -1.3268 | -4.2899
-0.98 | -1.2706 | -4.1453
-0.97 | -1.2241 | -4.0102
-0.96 | -1.1757 | -3.8749
-0.95 | -1.1252 | -3.7184
-0.94 | -1.0817 | -3.5747
-0.93 | -1.0395 | -3.4741
-0.92 | -0.9973 | -3.3499
-0.91 | -0.9553 | -3.2261
-0.9 | -0.917 | -3.1012
-0.89 | -0.8791 | -2.9965
-0.88 | -0.8442 | -2.9008
-0.87 | -0.8056 | -2.7996
-0.86 | -0.7749 | -2.6859
-0.85 | -0.7411 | -2.5904
-0.84 | -0.7068 | -2.4886
-0.83 | -0.6791 | -2.3991
-0.82 | -0.6484 | -2.3119
-0.81 | -0.6205 | -2.2219
-0.8 | -0.5979 | -2.1461
-0.79 | -0.5689 | -2.0569
-0.78 | -0.5469 | -1.9874
-0.77 | -0.5255 | -1.9018
-0.76 | -0.49974 | -1.8456
-0.75 | -0.47831 | -1.7692
-0.74 | -0.45727 | -1.7071
-0.73 | -0.43328 | -1.6367
-0.72 | -0.41517 | -1.5816
-0.71 | -0.39851 | -1.5242
-0.7 | -0.37886 | -1.4531
-0.69 | -0.36292 | -1.3941
-0.68 | -0.3455 | -1.3392
-0.67 | -0.32935 | -1.2893
-0.66 | -0.31485 | -1.2258
-0.65 | -0.30053 | -1.1875
-0.64 | -0.28435 | -1.1484
-0.63 | -0.2702 | -1.1025
-0.62 | -0.25645 | -1.0596
-0.61 | -0.24415 | -1.0071
-0.6 | -0.2311 | -0.9644
-0.59 | -0.22042 | -0.9284
-0.58 | -0.20858 | -0.8881
-0.57 | -0.19851 | -0.8587
-0.56 | -0.18909 | -0.8179
-0.55 | -0.1782 | -0.7879
-0.54 | -0.16806 | -0.7576
-0.53 | -0.16054 | -0.7229
-0.52 | -0.15185 | -0.6913
-0.51 | -0.14262 | -0.663
-0.5 | -0.13678 | -0.6386
-0.49 | -0.1289 | -0.6104
-0.48 | -0.12192 | -0.5845
-0.47 | -0.11498 | -0.5559
-0.46 | -0.10892 | -0.5344
-0.45 | -0.10265 | -0.5093
-0.44 | -0.09734 | -0.4933
-0.43 | -0.09147 | -0.46891
-0.42 | -0.08653 | -0.4455
-0.41 | -0.08133 | -0.42482
-0.4 | -0.07699 | -0.40788
-0.39 | -0.07255 | -0.39099
-0.38 | -0.06818 | -0.37311
-0.37 | -0.06355 | -0.3575
-0.36 | -0.05919 | -0.34091
-0.35 | -0.05613 | -0.32656
-0.34 | -0.05226 | -0.30921
-0.33 | -0.049213 | -0.29381
-0.32 | -0.046175 | -0.28189
-0.31 | -0.042841 | -0.2666
-0.3 | -0.039941 | -0.25447
-0.29 | -0.037434 | -0.24393
-0.28 | -0.034722 | -0.22939
-0.27 | -0.032246 | -0.21949
-0.26 | -0.030234 | -0.20601
-0.25 | -0.028336 | -0.19463
-0.24 | -0.0259 | -0.18359
-0.23 | -0.023937 | -0.17201
-0.22 | -0.022412 | -0.16105
-0.21 | -0.020634 | -0.15147
-0.2 | -0.018869 | -0.14283
-0.19 | -0.017417 | -0.13437
-0.18 | -0.015988 | -0.12383
-0.17 | -0.014761 | -0.11619
-0.16 | -0.013405 | -0.1072
-0.15 | -0.012268 | -0.10031
-0.14 | -0.011168 | -0.0917
-0.13 | -0.010202 | -0.08474
-0.12 | -0.009156 | -0.07838
-0.11 | -0.008212 | -0.07196
-0.1 | -0.007359 | -0.06649
-0.09 | -0.006576 | -0.06038
-0.08 | -0.005698 | -0.05534
-0.07 | -0.005004 | -0.05013
-0.06 | -0.0042957 | -0.046245
-0.05 | -0.0035963 | -0.041741
-0.04 | -0.002898 | -0.037973
-0.03 | -0.0022324 | -0.034714
-0.02 | -0.0015021 | -0.030972
-0.01 | -0.0008087 | -0.028067
0 | -2.05e-05 | -0.024671
0.01 | 0.0008137 | -0.021718
0.02 | 0.0016568 | -0.01923
0.03 | 0.0026678 | -0.016405
0.04 | 0.0036855 | -0.013906
0.05 | 0.0048847 | -0.010979
0.06 | 0.006133 | -0.007658
0.07 | 0.007576 | -0.0041016
0.08 | 0.009227 | 0.0001095
0.09 | 0.011225 | 0.005363
0.1 | 0.013303 | 0.011756
0.11 | 0.015691 | 0.019913
0.12 | 0.018332 | 0.030728
0.13 | 0.021647 | 0.044258
0.14 | 0.025188 | 0.06094
0.15 | 0.029104 | 0.083
0.16 | 0.033728 | 0.11101
0.17 | 0.039198 | 0.14585
0.18 | 0.045039 | 0.18863
0.19 | 0.051714 | 0.24352
0.2 | 0.05863 | 0.31185
0.21 | 0.06782 | 0.3951
0.22 | 0.07755 | 0.49822
0.23 | 0.08921 | 0.6154
0.24 | 0.10247 | 0.7697
0.25 | 0.11724 | 0.9579
0.26 | 0.13429 | 1.187
0.27 | 0.15307 | 1.4595
0.28 | 0.17513 | 1.7896
0.29 | 0.19936 | 2.1939
0.3 | 0.2274 | 2.6742
0.31 | 0.25847 | 3.2621
0.32 | 0.29368 | 3.9583
0.33 | 0.33462 | 4.8098
0.34 | 0.38065 | 5.806
0.35 | 0.43231 | 7.028
0.36 | 0.49274 | 8.493
0.37 | 0.56248 | 10.253
0.38 | 0.6334 | 12.394
0.39 | 0.7224 | 14.95
0.4 | 0.8291 | 18.01
0.41 | 0.9459 | 21.691
0.42 | 1.0911 | 26.179
0.43 | 1.2575 | 31.534
0.44 | 1.45 | 37.994
0.45 | 1.684 | 45.738
0.46 | 1.9613 | 55.212
0.47 | 2.2921 | 66.16
0.48 | 2.6831 | 79.61
0.49 | 3.1617 | 95.96
0.5 | 3.7481 | 115.19