## Diode Characteristic (uA-mm)
VGS (V) | VDS = 0.000 V | VDS = 0.500 V
-1.25 | -3.8631 | -11.037
-1.24 | -3.7028 | -10.663
-1.23 | -3.5828 | -10.325
-1.22 | -3.4583 | -9.967
-1.21 | -3.3409 | -9.66
-1.2 | -3.2026 | -9.354
-1.19 | -3.0957 | -9.015
-1.18 | -2.9605 | -8.731
-1.17 | -2.8376 | -8.439
-1.16 | -2.7387 | -8.192
-1.15 | -2.6465 | -7.896
-1.14 | -2.5475 | -7.641
-1.13 | -2.4489 | -7.401
-1.12 | -2.342 | -7.157
-1.11 | -2.2655 | -6.885
-1.1 | -2.1791 | -6.705
-1.09 | -2.094 | -6.472
-1.08 | -2.0146 | -6.235
-1.07 | -1.9293 | -6.031
-1.06 | -1.861 | -5.788
-1.05 | -1.7813 | -5.614
-1.04 | -1.726 | -5.442
-1.03 | -1.65 | -5.259
-1.02 | -1.5847 | -5.099
-1.01 | -1.5213 | -4.8755
-1 | -1.4698 | -4.7488
-0.99 | -1.4174 | -4.5714
-0.98 | -1.3539 | -4.3948
-0.97 | -1.301 | -4.2472
-0.96 | -1.2445 | -4.0971
-0.95 | -1.198 | -3.9682
-0.94 | -1.1445 | -3.8131
-0.93 | -1.0989 | -3.6768
-0.92 | -1.051 | -3.5606
-0.91 | -1.0082 | -3.4332
-0.9 | -0.9659 | -3.3192
-0.89 | -0.924 | -3.2149
-0.88 | -0.8919 | -3.0932
-0.87 | -0.8503 | -2.9641
-0.86 | -0.8167 | -2.8602
-0.85 | -0.7799 | -2.764
-0.84 | -0.7489 | -2.6472
-0.83 | -0.7147 | -2.5487
-0.82 | -0.6864 | -2.4727
-0.81 | -0.6514 | -2.3911
-0.8 | -0.6272 | -2.2911
-0.79 | -0.5996 | -2.2064
-0.78 | -0.5728 | -2.123
-0.77 | -0.5491 | -2.0389
-0.76 | -0.5264 | -1.9633
-0.75 | -0.5046 | -1.8956
-0.74 | -0.48159 | -1.8184
-0.73 | -0.45974 | -1.7531
-0.72 | -0.43697 | -1.6873
-0.71 | -0.41656 | -1.6181
-0.7 | -0.39639 | -1.5577
-0.69 | -0.3781 | -1.4961
-0.68 | -0.3598 | -1.426
-0.67 | -0.34343 | -1.3838
-0.66 | -0.32658 | -1.3301
-0.65 | -0.31264 | -1.2656
-0.64 | -0.29708 | -1.2196
-0.63 | -0.28255 | -1.1758
-0.62 | -0.26867 | -1.127
-0.61 | -0.25484 | -1.0886
-0.6 | -0.24301 | -1.0478
-0.59 | -0.23113 | -1.0083
-0.58 | -0.21854 | -0.9657
-0.57 | -0.20947 | -0.9207
-0.56 | -0.19822 | -0.878
-0.55 | -0.18748 | -0.8412
-0.54 | -0.17774 | -0.813
-0.53 | -0.168 | -0.775
-0.52 | -0.159 | -0.7494
-0.51 | -0.15004 | -0.717
-0.5 | -0.14245 | -0.6884
-0.49 | -0.13445 | -0.6611
-0.48 | -0.12736 | -0.6313
-0.47 | -0.1202 | -0.609
-0.46 | -0.11374 | -0.5822
-0.45 | -0.10718 | -0.558
-0.44 | -0.10135 | -0.5268
-0.43 | -0.09511 | -0.5078
-0.42 | -0.08953 | -0.4857
-0.41 | -0.08424 | -0.46506
-0.4 | -0.0795 | -0.44314
-0.39 | -0.07497 | -0.42077
-0.38 | -0.07037 | -0.40621
-0.37 | -0.06625 | -0.38634
-0.36 | -0.06176 | -0.36824
-0.35 | -0.05792 | -0.35491
-0.34 | -0.05421 | -0.33643
-0.33 | -0.0509 | -0.32134
-0.32 | -0.048054 | -0.30364
-0.31 | -0.045015 | -0.29093
-0.3 | -0.042173 | -0.27667
-0.29 | -0.039215 | -0.26406
-0.28 | -0.036535 | -0.24963
-0.27 | -0.034104 | -0.23641
-0.26 | -0.031715 | -0.22408
-0.25 | -0.029528 | -0.21126
-0.24 | -0.027233 | -0.19833
-0.23 | -0.025293 | -0.1893
-0.22 | -0.023408 | -0.17716
-0.21 | -0.021645 | -0.16704
-0.2 | -0.019818 | -0.15406
-0.19 | -0.018313 | -0.14646
-0.18 | -0.016761 | -0.13552
-0.17 | -0.015469 | -0.12663
-0.16 | -0.014027 | -0.1171
-0.15 | -0.012832 | -0.10899
-0.14 | -0.011698 | -0.10065
-0.13 | -0.010647 | -0.0931
-0.12 | -0.009519 | -0.08602
-0.11 | -0.008623 | -0.0792
-0.1 | -0.007681 | -0.0728
-0.09 | -0.006896 | -0.06648
-0.08 | -0.005987 | -0.06087
-0.07 | -0.005252 | -0.05583
-0.06 | -0.0044957 | -0.05052
-0.05 | -0.0037818 | -0.046232
-0.04 | -0.0030108 | -0.042312
-0.03 | -0.0023317 | -0.038049
-0.02 | -0.0015635 | -0.034167
-0.01 | -0.0008245 | -0.030614
0 | -2.56e-05 | -0.027018
0.01 | 0.0008645 | -0.024204
0.02 | 0.0017263 | -0.020814
0.03 | 0.0027809 | -0.01799
0.04 | 0.0038212 | -0.014953
0.05 | 0.005106 | -0.01184
0.06 | 0.006385 | -0.008101
0.07 | 0.007935 | -0.0042405
0.08 | 0.00966 | 0.0002584
0.09 | 0.011682 | 0.00595
0.1 | 0.013911 | 0.012955
0.11 | 0.016416 | 0.021633
0.12 | 0.019251 | 0.032908
0.13 | 0.022621 | 0.047104
0.14 | 0.026309 | 0.06483
0.15 | 0.030473 | 0.08838
0.16 | 0.035413 | 0.11741
0.17 | 0.041001 | 0.15358
0.18 | 0.047288 | 0.19974
0.19 | 0.054246 | 0.25645
0.2 | 0.0616 | 0.32716
0.21 | 0.07113 | 0.41391
0.22 | 0.08137 | 0.51715
0.23 | 0.09354 | 0.644
0.24 | 0.10724 | 0.8
0.25 | 0.12249 | 0.9924
0.26 | 0.14004 | 1.2289
0.27 | 0.15894 | 1.5073
0.28 | 0.18112 | 1.8475
0.29 | 0.20655 | 2.2575
0.3 | 0.23597 | 2.7549
0.31 | 0.26788 | 3.3533
0.32 | 0.30321 | 4.0586
0.33 | 0.3457 | 4.9223
0.34 | 0.39263 | 5.912
0.35 | 0.44648 | 7.138
0.36 | 0.50619 | 8.638
0.37 | 0.5696 | 10.44
0.38 | 0.6504 | 12.596
0.39 | 0.7428 | 15.153
0.4 | 0.8492 | 18.25
0.41 | 0.9696 | 21.976
0.42 | 1.1177 | 26.513
0.43 | 1.2804 | 31.908
0.44 | 1.4756 | 38.467
0.45 | 1.71 | 46.294
0.46 | 1.9865 | 55.741
0.47 | 2.3237 | 67.06
0.48 | 2.7143 | 80.64
0.49 | 3.1937 | 96.86
0.5 | 3.7768 | 116.38