## Diode Characteristic (uA-mm)
VGS (V) | VDS = 0.000 V | VDS = 0.500 V
-1.25 | -3.9713 | -11.362
-1.24 | -3.8232 | -11.001
-1.23 | -3.6921 | -10.647
-1.22 | -3.545 | -10.303
-1.21 | -3.3976 | -10.003
-1.2 | -3.2869 | -9.619
-1.19 | -3.1566 | -9.299
-1.18 | -3.0419 | -9.063
-1.17 | -2.9368 | -8.735
-1.16 | -2.8096 | -8.438
-1.15 | -2.7074 | -8.17
-1.14 | -2.6083 | -7.88
-1.13 | -2.5131 | -7.64
-1.12 | -2.4098 | -7.372
-1.11 | -2.3118 | -7.109
-1.1 | -2.2301 | -6.889
-1.09 | -2.1522 | -6.66
-1.08 | -2.0679 | -6.405
-1.07 | -1.9801 | -6.199
-1.06 | -1.908 | -5.974
-1.05 | -1.8303 | -5.77
-1.04 | -1.7537 | -5.555
-1.03 | -1.6893 | -5.389
-1.02 | -1.6202 | -5.218
-1.01 | -1.5615 | -5.053
-1 | -1.4944 | -4.8448
-0.99 | -1.4403 | -4.6901
-0.98 | -1.3846 | -4.5313
-0.97 | -1.3165 | -4.3705
-0.96 | -1.2738 | -4.2401
-0.95 | -1.2239 | -4.0778
-0.94 | -1.1744 | -3.9186
-0.93 | -1.1237 | -3.7835
-0.92 | -1.0776 | -3.6688
-0.91 | -1.0358 | -3.5195
-0.9 | -0.9909 | -3.3826
-0.89 | -0.9511 | -3.2719
-0.88 | -0.9117 | -3.1496
-0.87 | -0.8742 | -3.0321
-0.86 | -0.8361 | -2.9306
-0.85 | -0.8068 | -2.8047
-0.84 | -0.7704 | -2.7031
-0.83 | -0.7348 | -2.6145
-0.82 | -0.7059 | -2.5173
-0.81 | -0.6739 | -2.4203
-0.8 | -0.6455 | -2.3371
-0.79 | -0.6162 | -2.246
-0.78 | -0.5888 | -2.1612
-0.77 | -0.5607 | -2.1011
-0.76 | -0.5393 | -2.0112
-0.75 | -0.511 | -1.9231
-0.74 | -0.49219 | -1.8585
-0.73 | -0.46856 | -1.7939
-0.72 | -0.44819 | -1.7182
-0.71 | -0.42722 | -1.6414
-0.7 | -0.40786 | -1.5811
-0.69 | -0.38805 | -1.5253
-0.68 | -0.37062 | -1.4635
-0.67 | -0.35269 | -1.4071
-0.66 | -0.33795 | -1.3476
-0.65 | -0.3194 | -1.2941
-0.64 | -0.30302 | -1.2507
-0.63 | -0.29013 | -1.1977
-0.62 | -0.27464 | -1.1447
-0.61 | -0.26241 | -1.1061
-0.6 | -0.25034 | -1.0582
-0.59 | -0.2366 | -1.0093
-0.58 | -0.22388 | -0.9754
-0.57 | -0.21268 | -0.9341
-0.56 | -0.20248 | -0.8962
-0.55 | -0.19158 | -0.859
-0.54 | -0.1822 | -0.82
-0.53 | -0.17238 | -0.7884
-0.52 | -0.16282 | -0.7582
-0.51 | -0.15489 | -0.7204
-0.5 | -0.14617 | -0.6902
-0.49 | -0.13776 | -0.6713
-0.48 | -0.1294 | -0.6398
-0.47 | -0.12259 | -0.6139
-0.46 | -0.11584 | -0.5904
-0.45 | -0.10937 | -0.5568
-0.44 | -0.10312 | -0.5382
-0.43 | -0.09764 | -0.5127
-0.42 | -0.09131 | -0.49518
-0.41 | -0.08576 | -0.47001
-0.4 | -0.08073 | -0.44623
-0.39 | -0.07563 | -0.42915
-0.38 | -0.07106 | -0.41261
-0.37 | -0.06698 | -0.39402
-0.36 | -0.06285 | -0.3739
-0.35 | -0.0587 | -0.35707
-0.34 | -0.05505 | -0.34121
-0.33 | -0.05148 | -0.32642
-0.32 | -0.047995 | -0.31252
-0.31 | -0.04545 | -0.29648
-0.3 | -0.042498 | -0.28365
-0.29 | -0.039333 | -0.26837
-0.28 | -0.036661 | -0.25343
-0.27 | -0.034112 | -0.241
-0.26 | -0.031727 | -0.2299
-0.25 | -0.029352 | -0.21378
-0.24 | -0.027329 | -0.205
-0.23 | -0.02524 | -0.19147
-0.22 | -0.023277 | -0.17975
-0.21 | -0.021507 | -0.17214
-0.2 | -0.019804 | -0.16041
-0.19 | -0.018348 | -0.14663
-0.18 | -0.016884 | -0.14064
-0.17 | -0.015343 | -0.13024
-0.16 | -0.014025 | -0.12035
-0.15 | -0.012776 | -0.11147
-0.14 | -0.011518 | -0.10371
-0.13 | -0.01044 | -0.09772
-0.12 | -0.009493 | -0.08918
-0.11 | -0.008503 | -0.08103
-0.1 | -0.007573 | -0.07412
-0.09 | -0.00675 | -0.06844
-0.08 | -0.005934 | -0.0631
-0.07 | -0.005199 | -0.05766
-0.06 | -0.0044684 | -0.05215
-0.05 | -0.0037047 | -0.047525
-0.04 | -0.003007 | -0.043384
-0.03 | -0.0022898 | -0.038947
-0.02 | -0.0015669 | -0.034381
-0.01 | -0.0007933 | -0.031381
0 | 1.95e-05 | -0.027742
0.01 | 0.0008121 | -0.024568
0.02 | 0.0017661 | -0.021329
0.03 | 0.002694 | -0.018433
0.04 | 0.0038208 | -0.015342
0.05 | 0.0049769 | -0.012144
0.06 | 0.006269 | -0.008723
0.07 | 0.007792 | -0.0046802
0.08 | 0.009576 | -9.63e-05
0.09 | 0.011506 | 0.005515
0.1 | 0.013643 | 0.012433
0.11 | 0.016208 | 0.021313
0.12 | 0.019056 | 0.032469
0.13 | 0.022231 | 0.046577
0.14 | 0.025865 | 0.06404
0.15 | 0.030178 | 0.08702
0.16 | 0.034969 | 0.1159
0.17 | 0.040293 | 0.15233
0.18 | 0.046397 | 0.19756
0.19 | 0.053562 | 0.25309
0.2 | 0.06132 | 0.32299
0.21 | 0.07031 | 0.40758
0.22 | 0.08083 | 0.51307
0.23 | 0.09291 | 0.6383
0.24 | 0.10624 | 0.792
0.25 | 0.12181 | 0.9885
0.26 | 0.1387 | 1.2161
0.27 | 0.15844 | 1.4969
0.28 | 0.181 | 1.8308
0.29 | 0.20613 | 2.236
0.3 | 0.23477 | 2.7312
0.31 | 0.26696 | 3.3129
0.32 | 0.30402 | 4.0198
0.33 | 0.34595 | 4.8777
0.34 | 0.39234 | 5.846
0.35 | 0.44597 | 7.081
0.36 | 0.50544 | 8.551
0.37 | 0.5743 | 10.35
0.38 | 0.6549 | 12.456
0.39 | 0.7472 | 15.013
0.4 | 0.8566 | 18.047
0.41 | 0.9793 | 21.715
0.42 | 1.1282 | 26.238
0.43 | 1.2958 | 31.608
0.44 | 1.4928 | 38.086
0.45 | 1.7288 | 45.721
0.46 | 2.004 | 55.261
0.47 | 2.3448 | 66.32
0.48 | 2.7458 | 79.63
0.49 | 3.2338 | 95.92
0.5 | 3.8147 | 115.34