## Diode Characteristic (uA-mm)
VGS (V) | VDS = 0.000 V | VDS = 0.500 V
-1.25 | -3.411 | -9.762
-1.24 | -3.2765 | -9.447
-1.23 | -3.1569 | -9.146
-1.22 | -3.0445 | -8.833
-1.21 | -2.9205 | -8.545
-1.2 | -2.8203 | -8.296
-1.19 | -2.7265 | -7.998
-1.18 | -2.6154 | -7.778
-1.17 | -2.5349 | -7.49
-1.16 | -2.4313 | -7.23
-1.15 | -2.3471 | -7.008
-1.14 | -2.2557 | -6.823
-1.13 | -2.1748 | -6.619
-1.12 | -2.0919 | -6.352
-1.11 | -1.9988 | -6.165
-1.1 | -1.9344 | -5.951
-1.09 | -1.864 | -5.754
-1.08 | -1.7978 | -5.592
-1.07 | -1.7217 | -5.376
-1.06 | -1.6589 | -5.212
-1.05 | -1.5921 | -5.025
-1.04 | -1.5339 | -4.8583
-1.03 | -1.4754 | -4.6893
-1.02 | -1.4239 | -4.525
-1.01 | -1.3696 | -4.3578
-1 | -1.3158 | -4.2578
-0.99 | -1.2697 | -4.1021
-0.98 | -1.2101 | -3.9517
-0.97 | -1.1636 | -3.8043
-0.96 | -1.1188 | -3.683
-0.95 | -1.0763 | -3.5629
-0.94 | -1.0341 | -3.4368
-0.93 | -0.9904 | -3.3167
-0.92 | -0.9506 | -3.1978
-0.91 | -0.9146 | -3.0871
-0.9 | -0.8727 | -2.9988
-0.89 | -0.8387 | -2.8906
-0.88 | -0.8036 | -2.7974
-0.87 | -0.7681 | -2.6909
-0.86 | -0.7322 | -2.6013
-0.85 | -0.7049 | -2.5145
-0.84 | -0.6802 | -2.4139
-0.83 | -0.6479 | -2.3141
-0.82 | -0.6192 | -2.2361
-0.81 | -0.5939 | -2.1637
-0.8 | -0.5658 | -2.072
-0.79 | -0.5425 | -2.0053
-0.78 | -0.5215 | -1.9191
-0.77 | -0.50228 | -1.8586
-0.76 | -0.47855 | -1.7825
-0.75 | -0.45904 | -1.7241
-0.74 | -0.43612 | -1.6548
-0.73 | -0.41806 | -1.5893
-0.72 | -0.39653 | -1.5242
-0.71 | -0.3801 | -1.4704
-0.7 | -0.36233 | -1.412
-0.69 | -0.34484 | -1.3616
-0.68 | -0.32897 | -1.3102
-0.67 | -0.31366 | -1.2549
-0.66 | -0.29899 | -1.2149
-0.65 | -0.28631 | -1.1697
-0.64 | -0.27224 | -1.1237
-0.63 | -0.25785 | -1.0828
-0.62 | -0.24687 | -1.0335
-0.61 | -0.23451 | -0.9913
-0.6 | -0.22223 | -0.9524
-0.59 | -0.21232 | -0.918
-0.58 | -0.20147 | -0.8827
-0.57 | -0.19064 | -0.8489
-0.56 | -0.18225 | -0.8169
-0.55 | -0.1719 | -0.7851
-0.54 | -0.16332 | -0.7481
-0.53 | -0.15457 | -0.7179
-0.52 | -0.14776 | -0.6857
-0.51 | -0.13895 | -0.6633
-0.5 | -0.13235 | -0.632
-0.49 | -0.12519 | -0.6081
-0.48 | -0.11825 | -0.5824
-0.47 | -0.11178 | -0.5586
-0.46 | -0.10597 | -0.5329
-0.45 | -0.10006 | -0.5132
-0.44 | -0.09462 | -0.49418
-0.43 | -0.08949 | -0.47465
-0.42 | -0.08439 | -0.45537
-0.41 | -0.07961 | -0.43455
-0.4 | -0.07465 | -0.41643
-0.39 | -0.0705 | -0.39681
-0.38 | -0.06624 | -0.37955
-0.37 | -0.06205 | -0.36157
-0.36 | -0.05829 | -0.34781
-0.35 | -0.05445 | -0.33225
-0.34 | -0.05096 | -0.31548
-0.33 | -0.048191 | -0.30148
-0.32 | -0.0454 | -0.28613
-0.31 | -0.042274 | -0.27285
-0.3 | -0.039381 | -0.2608
-0.29 | -0.036718 | -0.24725
-0.28 | -0.034444 | -0.23515
-0.27 | -0.032166 | -0.22261
-0.26 | -0.029971 | -0.21223
-0.25 | -0.027663 | -0.19982
-0.24 | -0.025733 | -0.18729
-0.23 | -0.023851 | -0.17682
-0.22 | -0.022005 | -0.16524
-0.21 | -0.020328 | -0.15533
-0.2 | -0.018762 | -0.14572
-0.19 | -0.017144 | -0.13654
-0.18 | -0.015827 | -0.12586
-0.17 | -0.01457 | -0.11721
-0.16 | -0.013366 | -0.1086
-0.15 | -0.012111 | -0.10097
-0.14 | -0.010981 | -0.09313
-0.13 | -0.010018 | -0.0861
-0.12 | -0.009105 | -0.07929
-0.11 | -0.008112 | -0.07268
-0.1 | -0.00728 | -0.06635
-0.09 | -0.006453 | -0.0609
-0.08 | -0.005732 | -0.0556
-0.07 | -0.0049526 | -0.0511
-0.06 | -0.0042313 | -0.046334
-0.05 | -0.0035457 | -0.042008
-0.04 | -0.0028366 | -0.038159
-0.03 | -0.0022088 | -0.034608
-0.02 | -0.001474 | -0.031059
-0.01 | -0.000793 | -0.028232
0 | -2.32e-05 | -0.024876
0.01 | 0.0008153 | -0.021688
0.02 | 0.0016391 | -0.019155
0.03 | 0.0026411 | -0.016313
0.04 | 0.0036346 | -0.013571
0.05 | 0.0048459 | -0.010673
0.06 | 0.006089 | -0.007598
0.07 | 0.00751 | -0.0036593
0.08 | 0.009179 | 0.0005627
0.09 | 0.011107 | 0.005875
0.1 | 0.013243 | 0.012596
0.11 | 0.015469 | 0.020947
0.12 | 0.018157 | 0.031709
0.13 | 0.021447 | 0.045634
0.14 | 0.024873 | 0.06271
0.15 | 0.028699 | 0.08492
0.16 | 0.033159 | 0.11354
0.17 | 0.038464 | 0.14876
0.18 | 0.044135 | 0.19302
0.19 | 0.05084 | 0.24824
0.2 | 0.05758 | 0.31568
0.21 | 0.06654 | 0.40059
0.22 | 0.07618 | 0.50389
0.23 | 0.08747 | 0.624
0.24 | 0.09994 | 0.776
0.25 | 0.11421 | 0.9664
0.26 | 0.1308 | 1.1907
0.27 | 0.14824 | 1.4654
0.28 | 0.16923 | 1.793
0.29 | 0.19269 | 2.1863
0.3 | 0.21905 | 2.6709
0.31 | 0.24918 | 3.2481
0.32 | 0.28259 | 3.947
0.33 | 0.32138 | 4.7719
0.34 | 0.36583 | 5.749
0.35 | 0.41452 | 6.966
0.36 | 0.47248 | 8.388
0.37 | 0.53899 | 10.142
0.38 | 0.6041 | 12.219
0.39 | 0.6892 | 14.73
0.4 | 0.7902 | 17.714
0.41 | 0.9033 | 21.361
0.42 | 1.0413 | 25.785
0.43 | 1.1988 | 30.983
0.44 | 1.3807 | 37.383
0.45 | 1.6028 | 44.99
0.46 | 1.8704 | 54.34
0.47 | 2.1838 | 65.15
0.48 | 2.5634 | 78.3
0.49 | 3.023 | 94.35
0.5 | 3.5812 | 113.03