## Diode Characteristic (uA-mm)
VGS (V) | VDS = 0.000 V | VDS = 0.500 V
-1.25 | -3.3567 | -9.263
-1.24 | -3.24 | -9.007
-1.23 | -3.1085 | -8.66
-1.22 | -2.9942 | -8.415
-1.21 | -2.8882 | -8.133
-1.2 | -2.7892 | -7.883
-1.19 | -2.7006 | -7.647
-1.18 | -2.6099 | -7.391
-1.17 | -2.5042 | -7.192
-1.16 | -2.4244 | -6.948
-1.15 | -2.3445 | -6.727
-1.14 | -2.2508 | -6.538
-1.13 | -2.1741 | -6.316
-1.12 | -2.0977 | -6.129
-1.11 | -2.021 | -5.922
-1.1 | -1.9383 | -5.756
-1.09 | -1.8763 | -5.538
-1.08 | -1.7938 | -5.338
-1.07 | -1.7298 | -5.192
-1.06 | -1.6739 | -5.011
-1.05 | -1.618 | -4.8346
-1.04 | -1.541 | -4.6952
-1.03 | -1.4842 | -4.5223
-1.02 | -1.4257 | -4.3835
-1.01 | -1.378 | -4.2342
-1 | -1.3226 | -4.0692
-0.99 | -1.2766 | -3.9657
-0.98 | -1.2265 | -3.8313
-0.97 | -1.1767 | -3.7088
-0.96 | -1.134 | -3.5422
-0.95 | -1.0888 | -3.4444
-0.94 | -1.05 | -3.3291
-0.93 | -1.014 | -3.2082
-0.92 | -0.9707 | -3.103
-0.91 | -0.9289 | -3.0025
-0.9 | -0.8912 | -2.891
-0.89 | -0.8587 | -2.8135
-0.88 | -0.8265 | -2.7099
-0.87 | -0.7924 | -2.6156
-0.86 | -0.757 | -2.5267
-0.85 | -0.7267 | -2.4418
-0.84 | -0.6921 | -2.3557
-0.83 | -0.6677 | -2.2647
-0.82 | -0.6399 | -2.1797
-0.81 | -0.6104 | -2.0902
-0.8 | -0.5875 | -2.0416
-0.79 | -0.5591 | -1.9538
-0.78 | -0.5381 | -1.8939
-0.77 | -0.5108 | -1.8237
-0.76 | -0.49227 | -1.7526
-0.75 | -0.4714 | -1.6915
-0.74 | -0.44946 | -1.634
-0.73 | -0.43116 | -1.571
-0.72 | -0.41222 | -1.5186
-0.71 | -0.39191 | -1.4619
-0.7 | -0.37439 | -1.4135
-0.69 | -0.35934 | -1.3543
-0.68 | -0.34264 | -1.3077
-0.67 | -0.32776 | -1.2564
-0.66 | -0.31136 | -1.2096
-0.65 | -0.29985 | -1.1638
-0.64 | -0.28523 | -1.1203
-0.63 | -0.27192 | -1.0762
-0.62 | -0.25882 | -1.0333
-0.61 | -0.24634 | -0.9932
-0.6 | -0.2331 | -0.9512
-0.59 | -0.22322 | -0.9136
-0.58 | -0.21293 | -0.8775
-0.57 | -0.20081 | -0.8424
-0.56 | -0.19143 | -0.8124
-0.55 | -0.18194 | -0.7816
-0.54 | -0.17273 | -0.75
-0.53 | -0.16383 | -0.7224
-0.52 | -0.15598 | -0.6899
-0.51 | -0.14776 | -0.6624
-0.5 | -0.13991 | -0.6359
-0.49 | -0.13283 | -0.6146
-0.48 | -0.12519 | -0.5887
-0.47 | -0.11872 | -0.5644
-0.46 | -0.11215 | -0.5446
-0.45 | -0.1054 | -0.5178
-0.44 | -0.09997 | -0.50313
-0.43 | -0.09434 | -0.48359
-0.42 | -0.08971 | -0.46092
-0.41 | -0.08409 | -0.44047
-0.4 | -0.07903 | -0.42423
-0.39 | -0.07518 | -0.40412
-0.38 | -0.07009 | -0.38572
-0.37 | -0.06616 | -0.36868
-0.36 | -0.06192 | -0.35232
-0.35 | -0.05844 | -0.33687
-0.34 | -0.05475 | -0.32178
-0.33 | -0.05113 | -0.30869
-0.32 | -0.048258 | -0.29324
-0.31 | -0.045281 | -0.27969
-0.3 | -0.041984 | -0.26687
-0.29 | -0.039311 | -0.25291
-0.28 | -0.036684 | -0.23882
-0.27 | -0.03424 | -0.22545
-0.26 | -0.031977 | -0.21301
-0.25 | -0.029653 | -0.20121
-0.24 | -0.027469 | -0.18936
-0.23 | -0.02542 | -0.17981
-0.22 | -0.023757 | -0.16911
-0.21 | -0.021854 | -0.15803
-0.2 | -0.020084 | -0.147
-0.19 | -0.018559 | -0.13761
-0.18 | -0.017064 | -0.12891
-0.17 | -0.015632 | -0.11971
-0.16 | -0.014203 | -0.11105
-0.15 | -0.012995 | -0.10329
-0.14 | -0.011895 | -0.09431
-0.13 | -0.01077 | -0.08755
-0.12 | -0.009669 | -0.08033
-0.11 | -0.008763 | -0.07377
-0.1 | -0.007862 | -0.06689
-0.09 | -0.006904 | -0.06154
-0.08 | -0.006041 | -0.0561
-0.07 | -0.005299 | -0.05149
-0.06 | -0.0045391 | -0.046667
-0.05 | -0.0038039 | -0.042416
-0.04 | -0.0030371 | -0.038554
-0.03 | -0.0023311 | -0.034701
-0.02 | -0.0015639 | -0.03123
-0.01 | -0.0008275 | -0.028228
0 | -2.03e-05 | -0.02492
0.01 | 0.0008788 | -0.022074
0.02 | 0.0017404 | -0.019116
0.03 | 0.0028141 | -0.016303
0.04 | 0.0038425 | -0.013598
0.05 | 0.0051114 | -0.010556
0.06 | 0.006464 | -0.007163
0.07 | 0.007965 | -0.0032332
0.08 | 0.009657 | 0.0013596
0.09 | 0.011578 | 0.007057
0.1 | 0.013873 | 0.014124
0.11 | 0.016283 | 0.023098
0.12 | 0.019034 | 0.034381
0.13 | 0.022177 | 0.048531
0.14 | 0.025927 | 0.06636
0.15 | 0.029872 | 0.0893
0.16 | 0.034426 | 0.11868
0.17 | 0.039738 | 0.1549
0.18 | 0.045749 | 0.20023
0.19 | 0.052554 | 0.25636
0.2 | 0.0594 | 0.32539
0.21 | 0.06844 | 0.41128
0.22 | 0.07818 | 0.51394
0.23 | 0.08977 | 0.6349
0.24 | 0.10226 | 0.789
0.25 | 0.11665 | 0.975
0.26 | 0.1329 | 1.2004
0.27 | 0.15094 | 1.474
0.28 | 0.17232 | 1.8037
0.29 | 0.19599 | 2.1964
0.3 | 0.22283 | 2.6735
0.31 | 0.25334 | 3.2466
0.32 | 0.28693 | 3.9209
0.33 | 0.32584 | 4.7463
0.34 | 0.36971 | 5.725
0.35 | 0.41779 | 6.905
0.36 | 0.47535 | 8.34
0.37 | 0.53935 | 10.055
0.38 | 0.6062 | 12.099
0.39 | 0.6931 | 14.563
0.4 | 0.7902 | 17.498
0.41 | 0.904 | 21.087
0.42 | 1.0412 | 25.397
0.43 | 1.1996 | 30.597
0.44 | 1.3788 | 36.777
0.45 | 1.6015 | 44.289
0.46 | 1.867 | 53.382
0.47 | 2.1671 | 63.96
0.48 | 2.5483 | 77.12
0.49 | 2.9923 | 92.52
0.5 | 3.537 | 111.33