## Diode Characteristic (uA-mm)
VGS (V) | VDS = 0.000 V | VDS = 0.500 V
-1.25 | -4.4994 | -12.468
-1.24 | -4.3056 | -12.035
-1.23 | -4.1573 | -11.587
-1.22 | -4.0056 | -11.264
-1.21 | -3.8485 | -10.892
-1.2 | -3.7187 | -10.549
-1.19 | -3.5511 | -10.204
-1.18 | -3.4334 | -9.9
-1.17 | -3.3035 | -9.567
-1.16 | -3.1714 | -9.223
-1.15 | -3.0542 | -8.938
-1.14 | -2.9344 | -8.64
-1.13 | -2.8337 | -8.358
-1.12 | -2.7164 | -8.039
-1.11 | -2.6264 | -7.81
-1.1 | -2.5089 | -7.502
-1.09 | -2.4234 | -7.287
-1.08 | -2.3308 | -7.033
-1.07 | -2.236 | -6.8
-1.06 | -2.1432 | -6.558
-1.05 | -2.0602 | -6.351
-1.04 | -1.9842 | -6.11
-1.03 | -1.916 | -5.947
-1.02 | -1.8263 | -5.742
-1.01 | -1.7597 | -5.517
-1 | -1.6994 | -5.328
-0.99 | -1.6326 | -5.141
-0.98 | -1.5661 | -4.9831
-0.97 | -1.5025 | -4.8078
-0.96 | -1.4308 | -4.6202
-0.95 | -1.3804 | -4.4613
-0.94 | -1.3207 | -4.2869
-0.93 | -1.2665 | -4.1718
-0.92 | -1.2128 | -4.0005
-0.91 | -1.1708 | -3.8658
-0.9 | -1.1207 | -3.7139
-0.89 | -1.0764 | -3.6089
-0.88 | -1.0297 | -3.4588
-0.87 | -0.9855 | -3.3264
-0.86 | -0.9416 | -3.2103
-0.85 | -0.8998 | -3.1019
-0.84 | -0.8617 | -2.9812
-0.83 | -0.8263 | -2.8716
-0.82 | -0.7944 | -2.7742
-0.81 | -0.7584 | -2.6658
-0.8 | -0.7231 | -2.5602
-0.79 | -0.6922 | -2.4589
-0.78 | -0.6631 | -2.3542
-0.77 | -0.6294 | -2.27
-0.76 | -0.6044 | -2.1882
-0.75 | -0.5801 | -2.1025
-0.74 | -0.5487 | -2.0271
-0.73 | -0.5269 | -1.9599
-0.72 | -0.5006 | -1.8772
-0.71 | -0.48216 | -1.8076
-0.7 | -0.46149 | -1.7368
-0.69 | -0.43803 | -1.6766
-0.68 | -0.42084 | -1.6055
-0.67 | -0.39542 | -1.5384
-0.66 | -0.3801 | -1.4818
-0.65 | -0.36384 | -1.4223
-0.64 | -0.34604 | -1.3593
-0.63 | -0.32796 | -1.3131
-0.62 | -0.3113 | -1.2657
-0.61 | -0.29622 | -1.2031
-0.6 | -0.28183 | -1.1608
-0.59 | -0.26632 | -1.1108
-0.58 | -0.25368 | -1.0561
-0.57 | -0.24072 | -1.0154
-0.56 | -0.22837 | -0.9739
-0.55 | -0.21485 | -0.9399
-0.54 | -0.20446 | -0.8947
-0.53 | -0.19384 | -0.8611
-0.52 | -0.18289 | -0.8207
-0.51 | -0.17352 | -0.7923
-0.5 | -0.16488 | -0.7545
-0.49 | -0.15568 | -0.7212
-0.48 | -0.14692 | -0.6966
-0.47 | -0.13848 | -0.663
-0.46 | -0.13125 | -0.6363
-0.45 | -0.12365 | -0.6036
-0.44 | -0.11648 | -0.5824
-0.43 | -0.10918 | -0.5546
-0.42 | -0.10284 | -0.5261
-0.41 | -0.09654 | -0.5071
-0.4 | -0.0912 | -0.48564
-0.39 | -0.08488 | -0.46301
-0.38 | -0.08025 | -0.44294
-0.37 | -0.07538 | -0.42264
-0.36 | -0.07093 | -0.40649
-0.35 | -0.06609 | -0.38794
-0.34 | -0.06224 | -0.36941
-0.33 | -0.05806 | -0.35117
-0.32 | -0.054 | -0.33463
-0.31 | -0.05047 | -0.31902
-0.3 | -0.047498 | -0.30314
-0.29 | -0.044154 | -0.28753
-0.28 | -0.041523 | -0.27231
-0.27 | -0.038362 | -0.25794
-0.26 | -0.035738 | -0.24672
-0.25 | -0.033175 | -0.23272
-0.24 | -0.030812 | -0.2209
-0.23 | -0.028219 | -0.20813
-0.22 | -0.026188 | -0.19524
-0.21 | -0.024155 | -0.18249
-0.2 | -0.022237 | -0.17197
-0.19 | -0.020364 | -0.16226
-0.18 | -0.01866 | -0.15114
-0.17 | -0.017087 | -0.14036
-0.16 | -0.015665 | -0.13131
-0.15 | -0.014153 | -0.12196
-0.14 | -0.012906 | -0.11279
-0.13 | -0.01169 | -0.10414
-0.12 | -0.010634 | -0.09475
-0.11 | -0.009431 | -0.0876
-0.1 | -0.008442 | -0.0806
-0.09 | -0.00752 | -0.07348
-0.08 | -0.006653 | -0.06783
-0.07 | -0.005715 | -0.06159
-0.06 | -0.004894 | -0.05636
-0.05 | -0.0041015 | -0.05103
-0.04 | -0.0032856 | -0.045757
-0.03 | -0.0025199 | -0.041796
-0.02 | -0.001681 | -0.037892
-0.01 | -0.0008945 | -0.033804
0 | -2.41e-05 | -0.030185
0.01 | 0.0008942 | -0.026772
0.02 | 0.0018914 | -0.023349
0.03 | 0.0029646 | -0.019572
0.04 | 0.0041817 | -0.016406
0.05 | 0.0054906 | -0.012801
0.06 | 0.006996 | -0.009052
0.07 | 0.00873 | -0.0046781
0.08 | 0.010565 | 0.0003197
0.09 | 0.012718 | 0.006407
0.1 | 0.015252 | 0.013736
0.11 | 0.017932 | 0.023077
0.12 | 0.021139 | 0.034843
0.13 | 0.024736 | 0.049951
0.14 | 0.028901 | 0.06842
0.15 | 0.033482 | 0.09284
0.16 | 0.038689 | 0.12283
0.17 | 0.044575 | 0.16099
0.18 | 0.051697 | 0.20851
0.19 | 0.05842 | 0.26662
0.2 | 0.06721 | 0.3384
0.21 | 0.07753 | 0.42896
0.22 | 0.08892 | 0.5373
0.23 | 0.10218 | 0.6615
0.24 | 0.11678 | 0.825
0.25 | 0.13303 | 1.0218
0.26 | 0.15193 | 1.2562
0.27 | 0.17335 | 1.5448
0.28 | 0.19635 | 1.8839
0.29 | 0.2222 | 2.2987
0.3 | 0.25297 | 2.8003
0.31 | 0.28721 | 3.3933
0.32 | 0.32627 | 4.1132
0.33 | 0.36852 | 4.9762
0.34 | 0.41696 | 5.957
0.35 | 0.4746 | 7.208
0.36 | 0.53835 | 8.695
0.37 | 0.5987 | 10.485
0.38 | 0.6802 | 12.636
0.39 | 0.7754 | 15.205
0.4 | 0.8838 | 18.299
0.41 | 1.0071 | 22.031
0.42 | 1.1535 | 26.547
0.43 | 1.3261 | 31.95
0.44 | 1.5294 | 38.458
0.45 | 1.7574 | 46.187
0.46 | 2.0409 | 55.781
0.47 | 2.3716 | 66.98
0.48 | 2.7628 | 80.44
0.49 | 3.2493 | 96.76
0.5 | 3.8212 | 116.23