## Diode Characteristic (uA-mm)
VGS (V) | VDS = 0.000 V | VDS = 0.500 V
-1.25 | -3.9174 | -10.914
-1.24 | -3.7718 | -10.587
-1.23 | -3.6344 | -10.244
-1.22 | -3.5101 | -9.937
-1.21 | -3.3609 | -9.561
-1.2 | -3.2418 | -9.311
-1.19 | -3.1314 | -9.003
-1.18 | -3.02 | -8.744
-1.17 | -2.9014 | -8.465
-1.16 | -2.7843 | -8.176
-1.15 | -2.6867 | -7.907
-1.14 | -2.5989 | -7.62
-1.13 | -2.5027 | -7.419
-1.12 | -2.4089 | -7.153
-1.11 | -2.3275 | -6.91
-1.1 | -2.2295 | -6.666
-1.09 | -2.1507 | -6.465
-1.08 | -2.066 | -6.27
-1.07 | -1.9897 | -6.062
-1.06 | -1.9147 | -5.843
-1.05 | -1.8284 | -5.656
-1.04 | -1.765 | -5.457
-1.03 | -1.6951 | -5.287
-1.02 | -1.635 | -5.079
-1.01 | -1.5795 | -4.9181
-1 | -1.5053 | -4.7635
-0.99 | -1.4606 | -4.5852
-0.98 | -1.402 | -4.4194
-0.97 | -1.3451 | -4.261
-0.96 | -1.2934 | -4.1227
-0.95 | -1.2424 | -3.9804
-0.94 | -1.194 | -3.8448
-0.93 | -1.1449 | -3.7062
-0.92 | -1.0976 | -3.5608
-0.91 | -1.0552 | -3.4441
-0.9 | -1.0135 | -3.3396
-0.89 | -0.9684 | -3.2084
-0.88 | -0.9327 | -3.0865
-0.87 | -0.8934 | -2.9873
-0.86 | -0.8549 | -2.8767
-0.85 | -0.8165 | -2.7672
-0.84 | -0.785 | -2.6665
-0.83 | -0.7517 | -2.5723
-0.82 | -0.7214 | -2.4682
-0.81 | -0.6884 | -2.3926
-0.8 | -0.66 | -2.2997
-0.79 | -0.6308 | -2.2096
-0.78 | -0.6058 | -2.1376
-0.77 | -0.5812 | -2.0614
-0.76 | -0.5503 | -1.9821
-0.75 | -0.5286 | -1.9074
-0.74 | -0.5053 | -1.8449
-0.73 | -0.48367 | -1.7626
-0.72 | -0.46252 | -1.6995
-0.71 | -0.44021 | -1.6362
-0.7 | -0.42082 | -1.5727
-0.69 | -0.40034 | -1.5155
-0.68 | -0.38241 | -1.4506
-0.67 | -0.36284 | -1.3965
-0.66 | -0.34808 | -1.3369
-0.65 | -0.33279 | -1.2839
-0.64 | -0.31767 | -1.2366
-0.63 | -0.30019 | -1.1788
-0.62 | -0.28599 | -1.1306
-0.61 | -0.27307 | -1.0887
-0.6 | -0.25811 | -1.0396
-0.59 | -0.24525 | -0.9968
-0.58 | -0.23319 | -0.9602
-0.57 | -0.22135 | -0.9263
-0.56 | -0.21048 | -0.8858
-0.55 | -0.20006 | -0.8477
-0.54 | -0.18976 | -0.8145
-0.53 | -0.17839 | -0.7803
-0.52 | -0.16991 | -0.7507
-0.51 | -0.16024 | -0.722
-0.5 | -0.15235 | -0.688
-0.49 | -0.14418 | -0.6601
-0.48 | -0.13568 | -0.6356
-0.47 | -0.12836 | -0.6098
-0.46 | -0.12144 | -0.5839
-0.45 | -0.11481 | -0.5612
-0.44 | -0.10801 | -0.5349
-0.43 | -0.10168 | -0.5117
-0.42 | -0.0955 | -0.49049
-0.41 | -0.08978 | -0.46952
-0.4 | -0.08477 | -0.44925
-0.39 | -0.07973 | -0.42704
-0.38 | -0.07509 | -0.40796
-0.37 | -0.07042 | -0.39205
-0.36 | -0.06612 | -0.37336
-0.35 | -0.06204 | -0.35692
-0.34 | -0.05815 | -0.34418
-0.33 | -0.05433 | -0.3275
-0.32 | -0.05059 | -0.31189
-0.31 | -0.047738 | -0.2971
-0.3 | -0.044438 | -0.28216
-0.29 | -0.041678 | -0.26824
-0.28 | -0.038721 | -0.25527
-0.27 | -0.035982 | -0.24065
-0.26 | -0.033543 | -0.2276
-0.25 | -0.03134 | -0.21599
-0.24 | -0.028936 | -0.20429
-0.23 | -0.026679 | -0.19235
-0.22 | -0.024515 | -0.17997
-0.21 | -0.022762 | -0.16932
-0.2 | -0.020969 | -0.15842
-0.19 | -0.019142 | -0.14722
-0.18 | -0.017579 | -0.1375
-0.17 | -0.016095 | -0.12717
-0.16 | -0.014788 | -0.11887
-0.15 | -0.013404 | -0.1104
-0.14 | -0.012204 | -0.10086
-0.13 | -0.011032 | -0.09368
-0.12 | -0.009974 | -0.08572
-0.11 | -0.008954 | -0.07875
-0.1 | -0.007986 | -0.07257
-0.09 | -0.00709 | -0.06643
-0.08 | -0.006246 | -0.06126
-0.07 | -0.005417 | -0.05573
-0.06 | -0.0046485 | -0.05084
-0.05 | -0.0038786 | -0.045682
-0.04 | -0.0031143 | -0.041389
-0.03 | -0.0023953 | -0.037736
-0.02 | -0.0016176 | -0.034024
-0.01 | -0.000857 | -0.030325
0 | -2.58e-05 | -0.026967
0.01 | 0.0009032 | -0.023704
0.02 | 0.0017938 | -0.02089
0.03 | 0.00288 | -0.01768
0.04 | 0.0039714 | -0.014747
0.05 | 0.0052584 | -0.011485
0.06 | 0.006705 | -0.007951
0.07 | 0.008318 | -0.0036896
0.08 | 0.010086 | 0.0012631
0.09 | 0.012047 | 0.007148
0.1 | 0.014554 | 0.01444
0.11 | 0.017157 | 0.024047
0.12 | 0.020069 | 0.035936
0.13 | 0.023389 | 0.051241
0.14 | 0.027597 | 0.06995
0.15 | 0.031878 | 0.09453
0.16 | 0.036993 | 0.12546
0.17 | 0.042705 | 0.16395
0.18 | 0.049436 | 0.21195
0.19 | 0.056886 | 0.27137
0.2 | 0.06421 | 0.34531
0.21 | 0.07425 | 0.43731
0.22 | 0.08486 | 0.54911
0.23 | 0.09733 | 0.6749
0.24 | 0.11131 | 0.842
0.25 | 0.12714 | 1.0414
0.26 | 0.14488 | 1.2823
0.27 | 0.16548 | 1.575
0.28 | 0.18805 | 1.919
0.29 | 0.21361 | 2.3413
0.3 | 0.24405 | 2.853
0.31 | 0.27678 | 3.4516
0.32 | 0.31339 | 4.1869
0.33 | 0.35555 | 5.0647
0.34 | 0.40401 | 6.055
0.35 | 0.4563 | 7.317
0.36 | 0.51742 | 8.838
0.37 | 0.5747 | 10.663
0.38 | 0.6567 | 12.814
0.39 | 0.7461 | 15.435
0.4 | 0.8515 | 18.553
0.41 | 0.971 | 22.334
0.42 | 1.1122 | 26.879
0.43 | 1.282 | 32.331
0.44 | 1.4669 | 38.919
0.45 | 1.6942 | 46.723
0.46 | 1.9619 | 56.383
0.47 | 2.2814 | 67.65
0.48 | 2.6725 | 81.08
0.49 | 3.1296 | 97.48
0.5 | 3.694 | 117.12