## Diode Characteristic (uA-mm)
VGS (V) | VDS = 0.000 V | VDS = 0.500 V
-1.25 | -3.8168 | -10.55
-1.24 | -3.6618 | -10.189
-1.23 | -3.5416 | -9.868
-1.22 | -3.3935 | -9.575
-1.21 | -3.2852 | -9.288
-1.2 | -3.1647 | -8.959
-1.19 | -3.0397 | -8.619
-1.18 | -2.94 | -8.401
-1.17 | -2.8331 | -8.129
-1.16 | -2.7358 | -7.87
-1.15 | -2.6298 | -7.605
-1.14 | -2.5355 | -7.37
-1.13 | -2.4435 | -7.11
-1.12 | -2.3487 | -6.874
-1.11 | -2.2632 | -6.633
-1.1 | -2.1721 | -6.447
-1.09 | -2.0875 | -6.233
-1.08 | -2.0063 | -6.023
-1.07 | -1.9475 | -5.815
-1.06 | -1.8656 | -5.593
-1.05 | -1.7923 | -5.431
-1.04 | -1.7269 | -5.256
-1.03 | -1.6638 | -5.045
-1.02 | -1.5949 | -4.8818
-1.01 | -1.5305 | -4.721
-1 | -1.4777 | -4.5706
-0.99 | -1.4169 | -4.3969
-0.98 | -1.3646 | -4.2614
-0.97 | -1.3113 | -4.1047
-0.96 | -1.2599 | -3.9611
-0.95 | -1.2101 | -3.8419
-0.94 | -1.1632 | -3.7055
-0.93 | -1.1084 | -3.5819
-0.92 | -1.0679 | -3.4542
-0.91 | -1.021 | -3.3324
-0.9 | -0.9805 | -3.2155
-0.89 | -0.9447 | -3.0945
-0.88 | -0.9035 | -3.0006
-0.87 | -0.8647 | -2.8821
-0.86 | -0.8269 | -2.7687
-0.85 | -0.7935 | -2.6829
-0.84 | -0.7593 | -2.5861
-0.83 | -0.726 | -2.5013
-0.82 | -0.6956 | -2.4137
-0.81 | -0.6657 | -2.3153
-0.8 | -0.6411 | -2.2376
-0.79 | -0.6146 | -2.1553
-0.78 | -0.5853 | -2.0679
-0.77 | -0.5604 | -1.9938
-0.76 | -0.5369 | -1.9116
-0.75 | -0.5153 | -1.8561
-0.74 | -0.49315 | -1.7929
-0.73 | -0.47117 | -1.7245
-0.72 | -0.44866 | -1.6516
-0.71 | -0.42805 | -1.5891
-0.7 | -0.40733 | -1.5267
-0.69 | -0.39104 | -1.4701
-0.68 | -0.37183 | -1.4179
-0.67 | -0.35418 | -1.3583
-0.66 | -0.33667 | -1.3039
-0.65 | -0.32249 | -1.2572
-0.64 | -0.3069 | -1.2033
-0.63 | -0.29433 | -1.1588
-0.62 | -0.28028 | -1.1227
-0.61 | -0.26573 | -1.0679
-0.6 | -0.25189 | -1.0297
-0.59 | -0.23985 | -0.9866
-0.58 | -0.22717 | -0.9541
-0.57 | -0.21717 | -0.9136
-0.56 | -0.20488 | -0.869
-0.55 | -0.1959 | -0.8387
-0.54 | -0.18563 | -0.8025
-0.53 | -0.1765 | -0.7694
-0.52 | -0.16684 | -0.7321
-0.51 | -0.15755 | -0.709
-0.5 | -0.15009 | -0.6808
-0.49 | -0.14235 | -0.6521
-0.48 | -0.13411 | -0.6251
-0.47 | -0.12775 | -0.5977
-0.46 | -0.11975 | -0.5732
-0.45 | -0.11265 | -0.5496
-0.44 | -0.10691 | -0.5258
-0.43 | -0.1004 | -0.5025
-0.42 | -0.0949 | -0.48452
-0.41 | -0.09012 | -0.46605
-0.4 | -0.08455 | -0.44575
-0.39 | -0.07957 | -0.42688
-0.38 | -0.075 | -0.40565
-0.37 | -0.07027 | -0.38888
-0.36 | -0.06553 | -0.37168
-0.35 | -0.06169 | -0.35259
-0.34 | -0.05762 | -0.33685
-0.33 | -0.0539 | -0.32278
-0.32 | -0.0508 | -0.30852
-0.31 | -0.047385 | -0.29232
-0.3 | -0.044386 | -0.27933
-0.29 | -0.041262 | -0.26541
-0.28 | -0.038764 | -0.25178
-0.27 | -0.036002 | -0.23885
-0.26 | -0.033475 | -0.22755
-0.25 | -0.030995 | -0.21186
-0.24 | -0.028681 | -0.20094
-0.23 | -0.026681 | -0.18834
-0.22 | -0.024652 | -0.17795
-0.21 | -0.022886 | -0.16595
-0.2 | -0.021207 | -0.15719
-0.19 | -0.019502 | -0.14571
-0.18 | -0.017922 | -0.1362
-0.17 | -0.016244 | -0.12708
-0.16 | -0.014969 | -0.11827
-0.15 | -0.013633 | -0.1091
-0.14 | -0.012437 | -0.1003
-0.13 | -0.011072 | -0.09253
-0.12 | -0.010013 | -0.0851
-0.11 | -0.009014 | -0.0777
-0.1 | -0.008092 | -0.07207
-0.09 | -0.007088 | -0.06556
-0.08 | -0.006255 | -0.0601
-0.07 | -0.005448 | -0.0548
-0.06 | -0.0046832 | -0.04968
-0.05 | -0.003877 | -0.045241
-0.04 | -0.0031524 | -0.04127
-0.03 | -0.0023692 | -0.03719
-0.02 | -0.0016395 | -0.033729
-0.01 | -0.000802 | -0.030121
0 | -3.73e-05 | -0.027041
0.01 | 0.0008666 | -0.023811
0.02 | 0.0017817 | -0.020751
0.03 | 0.0028624 | -0.017571
0.04 | 0.0039545 | -0.014438
0.05 | 0.0052661 | -0.011288
0.06 | 0.006654 | -0.007759
0.07 | 0.008232 | -0.003637
0.08 | 0.010118 | 0.0009744
0.09 | 0.012155 | 0.00688
0.1 | 0.014349 | 0.013961
0.11 | 0.016965 | 0.023036
0.12 | 0.020007 | 0.034547
0.13 | 0.023418 | 0.049375
0.14 | 0.027141 | 0.06758
0.15 | 0.031361 | 0.09114
0.16 | 0.036253 | 0.12158
0.17 | 0.041875 | 0.15855
0.18 | 0.048182 | 0.20499
0.19 | 0.055069 | 0.263
0.2 | 0.06224 | 0.33426
0.21 | 0.07167 | 0.42263
0.22 | 0.0823 | 0.52993
0.23 | 0.09435 | 0.6548
0.24 | 0.10778 | 0.8133
0.25 | 0.12351 | 1.0081
0.26 | 0.14068 | 1.2403
0.27 | 0.16041 | 1.524
0.28 | 0.18143 | 1.8649
0.29 | 0.20757 | 2.2718
0.3 | 0.23503 | 2.774
0.31 | 0.2674 | 3.3638
0.32 | 0.30375 | 4.0752
0.33 | 0.34493 | 4.9253
0.34 | 0.38998 | 5.92
0.35 | 0.44328 | 7.155
0.36 | 0.50157 | 8.612
0.37 | 0.5695 | 10.41
0.38 | 0.6454 | 12.529
0.39 | 0.737 | 15.103
0.4 | 0.8363 | 18.169
0.41 | 0.9574 | 21.88
0.42 | 1.0992 | 26.352
0.43 | 1.2586 | 31.681
0.44 | 1.4534 | 38.209
0.45 | 1.6743 | 45.942
0.46 | 1.9444 | 55.451
0.47 | 2.2683 | 66.48
0.48 | 2.6547 | 79.95
0.49 | 3.1188 | 96.16
0.5 | 3.677 | 115.28