## Diode Characteristic (uA-mm)
VGS (V) | VDS = 0.000 V | VDS = 0.500 V
-1.25 | -3.5619 | -9.619
-1.24 | -3.4437 | -9.29
-1.23 | -3.3158 | -9.027
-1.22 | -3.1944 | -8.746
-1.21 | -3.0759 | -8.443
-1.2 | -2.9638 | -8.183
-1.19 | -2.8558 | -7.921
-1.18 | -2.75 | -7.677
-1.17 | -2.6542 | -7.431
-1.16 | -2.564 | -7.209
-1.15 | -2.4652 | -6.97
-1.14 | -2.3672 | -6.729
-1.13 | -2.2877 | -6.573
-1.12 | -2.2124 | -6.336
-1.11 | -2.116 | -6.122
-1.1 | -2.0463 | -5.936
-1.09 | -1.9694 | -5.691
-1.08 | -1.8919 | -5.544
-1.07 | -1.8192 | -5.365
-1.06 | -1.7533 | -5.188
-1.05 | -1.6883 | -5.042
-1.04 | -1.6199 | -4.8358
-1.03 | -1.5642 | -4.6765
-1.02 | -1.502 | -4.5376
-1.01 | -1.4477 | -4.3862
-1 | -1.3868 | -4.2226
-0.99 | -1.3374 | -4.1036
-0.98 | -1.2929 | -3.9431
-0.97 | -1.2357 | -3.8129
-0.96 | -1.1909 | -3.6759
-0.95 | -1.1493 | -3.5537
-0.94 | -1.0997 | -3.431
-0.93 | -1.0598 | -3.3171
-0.92 | -1.0152 | -3.212
-0.91 | -0.9717 | -3.1086
-0.9 | -0.9299 | -2.9871
-0.89 | -0.8969 | -2.8899
-0.88 | -0.8584 | -2.7942
-0.87 | -0.8219 | -2.6816
-0.86 | -0.79 | -2.5992
-0.85 | -0.7582 | -2.5076
-0.84 | -0.7252 | -2.4036
-0.83 | -0.6983 | -2.3267
-0.82 | -0.6717 | -2.242
-0.81 | -0.6432 | -2.1666
-0.8 | -0.614 | -2.0962
-0.79 | -0.5907 | -2.0204
-0.78 | -0.5667 | -1.9428
-0.77 | -0.5398 | -1.8719
-0.76 | -0.5162 | -1.8033
-0.75 | -0.49848 | -1.7315
-0.74 | -0.47628 | -1.6673
-0.73 | -0.45252 | -1.6033
-0.72 | -0.43184 | -1.5453
-0.71 | -0.41404 | -1.4912
-0.7 | -0.3947 | -1.4388
-0.69 | -0.37607 | -1.3798
-0.68 | -0.35782 | -1.3354
-0.67 | -0.34249 | -1.2812
-0.66 | -0.32856 | -1.2277
-0.65 | -0.31406 | -1.1796
-0.64 | -0.29714 | -1.1384
-0.63 | -0.28381 | -1.0959
-0.62 | -0.27197 | -1.0485
-0.61 | -0.25768 | -1.0079
-0.6 | -0.24581 | -0.972
-0.59 | -0.23253 | -0.9355
-0.58 | -0.22064 | -0.8959
-0.57 | -0.21061 | -0.8597
-0.56 | -0.20005 | -0.8287
-0.55 | -0.19067 | -0.799
-0.54 | -0.18075 | -0.7635
-0.53 | -0.17113 | -0.7334
-0.52 | -0.16158 | -0.7007
-0.51 | -0.15437 | -0.675
-0.5 | -0.14587 | -0.6474
-0.49 | -0.13761 | -0.62
-0.48 | -0.13002 | -0.5973
-0.47 | -0.12314 | -0.5738
-0.46 | -0.11609 | -0.5482
-0.45 | -0.10976 | -0.5256
-0.44 | -0.10398 | -0.5027
-0.43 | -0.09799 | -0.48231
-0.42 | -0.09201 | -0.46207
-0.41 | -0.08677 | -0.44256
-0.4 | -0.08212 | -0.42197
-0.39 | -0.07725 | -0.40538
-0.38 | -0.0725 | -0.39023
-0.37 | -0.06821 | -0.37499
-0.36 | -0.06388 | -0.35912
-0.35 | -0.05975 | -0.34096
-0.34 | -0.05628 | -0.32646
-0.33 | -0.05251 | -0.30948
-0.32 | -0.049888 | -0.29583
-0.31 | -0.046452 | -0.28046
-0.3 | -0.043545 | -0.26796
-0.29 | -0.040668 | -0.25453
-0.28 | -0.037925 | -0.24026
-0.27 | -0.035143 | -0.22781
-0.26 | -0.032844 | -0.21444
-0.25 | -0.030358 | -0.20319
-0.24 | -0.028327 | -0.19318
-0.23 | -0.026018 | -0.18136
-0.22 | -0.024091 | -0.1688
-0.21 | -0.022374 | -0.15893
-0.2 | -0.020539 | -0.14784
-0.19 | -0.018885 | -0.13792
-0.18 | -0.017259 | -0.12865
-0.17 | -0.015928 | -0.11946
-0.16 | -0.014597 | -0.11038
-0.15 | -0.013148 | -0.10263
-0.14 | -0.011937 | -0.09445
-0.13 | -0.010818 | -0.08675
-0.12 | -0.009773 | -0.08042
-0.11 | -0.008739 | -0.07337
-0.1 | -0.007814 | -0.0671
-0.09 | -0.006965 | -0.06131
-0.08 | -0.006141 | -0.05641
-0.07 | -0.005319 | -0.05098
-0.06 | -0.0045506 | -0.046525
-0.05 | -0.0038226 | -0.042332
-0.04 | -0.0030546 | -0.038636
-0.03 | -0.0023383 | -0.034628
-0.02 | -0.00157 | -0.031145
-0.01 | -0.0008354 | -0.027993
0 | -2.39e-05 | -0.024876
0.01 | 0.0008583 | -0.021756
0.02 | 0.0017423 | -0.019164
0.03 | 0.0027709 | -0.016522
0.04 | 0.0038707 | -0.013759
0.05 | 0.0050736 | -0.010376
0.06 | 0.006487 | -0.007101
0.07 | 0.008024 | -0.0032212
0.08 | 0.009725 | 0.0013974
0.09 | 0.011655 | 0.007176
0.1 | 0.013974 | 0.014207
0.11 | 0.016474 | 0.02315
0.12 | 0.019225 | 0.03478
0.13 | 0.022358 | 0.049591
0.14 | 0.026204 | 0.06775
0.15 | 0.030252 | 0.09136
0.16 | 0.034987 | 0.12177
0.17 | 0.040085 | 0.1575
0.18 | 0.046201 | 0.20441
0.19 | 0.052876 | 0.26207
0.2 | 0.06004 | 0.33245
0.21 | 0.06905 | 0.42028
0.22 | 0.0787 | 0.52511
0.23 | 0.09037 | 0.65
0.24 | 0.10261 | 0.8077
0.25 | 0.1176 | 1.0025
0.26 | 0.13423 | 1.2305
0.27 | 0.15194 | 1.5085
0.28 | 0.17348 | 1.8426
0.29 | 0.19632 | 2.2416
0.3 | 0.22358 | 2.7297
0.31 | 0.25395 | 3.3141
0.32 | 0.28852 | 4.0119
0.33 | 0.32754 | 4.8505
0.34 | 0.37007 | 5.811
0.35 | 0.42129 | 7.043
0.36 | 0.47831 | 8.487
0.37 | 0.54346 | 10.244
0.38 | 0.6093 | 12.327
0.39 | 0.6956 | 14.839
0.4 | 0.7929 | 17.846
0.41 | 0.908 | 21.491
0.42 | 1.0417 | 25.92
0.43 | 1.1969 | 31.183
0.44 | 1.3811 | 37.563
0.45 | 1.6004 | 45.227
0.46 | 1.8673 | 54.588
0.47 | 2.1715 | 65.54
0.48 | 2.5489 | 78.75
0.49 | 2.9982 | 94.67
0.5 | 3.534 | 113.48