## Diode Characteristic (uA-mm)
VGS (V) | VDS = 0.000 V | VDS = 0.500 V
-1.25 | -3.3816 | -9.377
-1.24 | -3.2718 | -9.057
-1.23 | -3.1463 | -8.826
-1.22 | -3.0374 | -8.495
-1.21 | -2.9334 | -8.252
-1.2 | -2.8258 | -8.025
-1.19 | -2.7329 | -7.74
-1.18 | -2.6272 | -7.499
-1.17 | -2.5333 | -7.282
-1.16 | -2.441 | -7.041
-1.15 | -2.365 | -6.824
-1.14 | -2.2671 | -6.569
-1.13 | -2.1968 | -6.376
-1.12 | -2.1034 | -6.167
-1.11 | -2.033 | -5.949
-1.1 | -1.9513 | -5.749
-1.09 | -1.8808 | -5.591
-1.08 | -1.8238 | -5.417
-1.07 | -1.7524 | -5.223
-1.06 | -1.6868 | -5.06
-1.05 | -1.6265 | -4.8659
-1.04 | -1.5639 | -4.7386
-1.03 | -1.5023 | -4.5685
-1.02 | -1.4487 | -4.428
-1.01 | -1.3892 | -4.286
-1 | -1.3361 | -4.1312
-0.99 | -1.2883 | -3.9933
-0.98 | -1.2456 | -3.8569
-0.97 | -1.1937 | -3.72
-0.96 | -1.1504 | -3.5858
-0.95 | -1.1088 | -3.4975
-0.94 | -1.0687 | -3.3903
-0.93 | -1.0238 | -3.2704
-0.92 | -0.9801 | -3.155
-0.91 | -0.9427 | -3.0714
-0.9 | -0.9074 | -2.9476
-0.89 | -0.8697 | -2.856
-0.88 | -0.8326 | -2.7536
-0.87 | -0.8026 | -2.6596
-0.86 | -0.7734 | -2.5656
-0.85 | -0.7381 | -2.4754
-0.84 | -0.7068 | -2.3913
-0.83 | -0.6776 | -2.3067
-0.82 | -0.6487 | -2.2253
-0.81 | -0.6223 | -2.1499
-0.8 | -0.5984 | -2.0727
-0.79 | -0.5694 | -1.9914
-0.78 | -0.5441 | -1.9219
-0.77 | -0.5251 | -1.8512
-0.76 | -0.501 | -1.7851
-0.75 | -0.48038 | -1.7214
-0.74 | -0.46189 | -1.6639
-0.73 | -0.4416 | -1.61
-0.72 | -0.42238 | -1.5538
-0.71 | -0.40401 | -1.4937
-0.7 | -0.38555 | -1.4401
-0.69 | -0.36871 | -1.3826
-0.68 | -0.35211 | -1.3343
-0.67 | -0.33628 | -1.285
-0.66 | -0.32088 | -1.2346
-0.65 | -0.30626 | -1.1856
-0.64 | -0.29155 | -1.1437
-0.63 | -0.27988 | -1.096
-0.62 | -0.26576 | -1.0562
-0.61 | -0.25406 | -1.0178
-0.6 | -0.24131 | -0.9766
-0.59 | -0.23015 | -0.9423
-0.58 | -0.21856 | -0.9007
-0.57 | -0.20887 | -0.8706
-0.56 | -0.19834 | -0.8335
-0.55 | -0.18895 | -0.7961
-0.54 | -0.17849 | -0.774
-0.53 | -0.1693 | -0.7393
-0.52 | -0.16133 | -0.7091
-0.51 | -0.15141 | -0.6851
-0.5 | -0.1441 | -0.6588
-0.49 | -0.13664 | -0.6296
-0.48 | -0.12933 | -0.6063
-0.47 | -0.12262 | -0.5835
-0.46 | -0.11577 | -0.5582
-0.45 | -0.10903 | -0.5319
-0.44 | -0.1029 | -0.5119
-0.43 | -0.0972 | -0.49292
-0.42 | -0.09145 | -0.47262
-0.41 | -0.08604 | -0.45044
-0.4 | -0.08114 | -0.43428
-0.39 | -0.07654 | -0.41183
-0.38 | -0.07238 | -0.39714
-0.37 | -0.0685 | -0.37844
-0.36 | -0.0638 | -0.36407
-0.35 | -0.06006 | -0.34604
-0.34 | -0.05646 | -0.33272
-0.33 | -0.05269 | -0.31789
-0.32 | -0.04984 | -0.30377
-0.31 | -0.046308 | -0.28841
-0.3 | -0.043311 | -0.27477
-0.29 | -0.040616 | -0.25867
-0.28 | -0.037862 | -0.24626
-0.27 | -0.035281 | -0.23467
-0.26 | -0.032802 | -0.21992
-0.25 | -0.030611 | -0.20817
-0.24 | -0.028435 | -0.19725
-0.23 | -0.026224 | -0.18692
-0.22 | -0.024288 | -0.1739
-0.21 | -0.022495 | -0.1625
-0.2 | -0.020717 | -0.15318
-0.19 | -0.018963 | -0.14171
-0.18 | -0.017427 | -0.13196
-0.17 | -0.015924 | -0.12303
-0.16 | -0.014541 | -0.1137
-0.15 | -0.013252 | -0.1058
-0.14 | -0.012086 | -0.09632
-0.13 | -0.010932 | -0.08963
-0.12 | -0.009856 | -0.08289
-0.11 | -0.008876 | -0.07587
-0.1 | -0.007946 | -0.06985
-0.09 | -0.007022 | -0.06351
-0.08 | -0.006169 | -0.05841
-0.07 | -0.005401 | -0.05307
-0.06 | -0.0045963 | -0.048084
-0.05 | -0.0038718 | -0.043655
-0.04 | -0.0031012 | -0.039078
-0.03 | -0.0023751 | -0.035659
-0.02 | -0.0015973 | -0.032125
-0.01 | -0.0008456 | -0.028773
0 | -2.67e-05 | -0.025359
0.01 | 0.000885 | -0.022464
0.02 | 0.0017712 | -0.019618
0.03 | 0.0028303 | -0.016611
0.04 | 0.003934 | -0.013659
0.05 | 0.0051759 | -0.0105
0.06 | 0.006585 | -0.006961
0.07 | 0.00818 | -0.0029905
0.08 | 0.009919 | 0.0017178
0.09 | 0.011863 | 0.007702
0.1 | 0.014273 | 0.014954
0.11 | 0.016801 | 0.02427
0.12 | 0.019609 | 0.03614
0.13 | 0.022848 | 0.051539
0.14 | 0.026807 | 0.07012
0.15 | 0.031073 | 0.09426
0.16 | 0.035693 | 0.12531
0.17 | 0.041043 | 0.16273
0.18 | 0.047446 | 0.21074
0.19 | 0.054524 | 0.26898
0.2 | 0.06159 | 0.33998
0.21 | 0.07084 | 0.43072
0.22 | 0.08116 | 0.53752
0.23 | 0.09293 | 0.6619
0.24 | 0.10582 | 0.8222
0.25 | 0.12096 | 1.0176
0.26 | 0.13783 | 1.2465
0.27 | 0.15624 | 1.5275
0.28 | 0.17843 | 1.8698
0.29 | 0.20224 | 2.2658
0.3 | 0.23006 | 2.7632
0.31 | 0.26036 | 3.3482
0.32 | 0.29655 | 4.053
0.33 | 0.33653 | 4.8968
0.34 | 0.38134 | 5.873
0.35 | 0.43241 | 7.096
0.36 | 0.49145 | 8.532
0.37 | 0.55683 | 10.293
0.38 | 0.6247 | 12.376
0.39 | 0.7124 | 14.892
0.4 | 0.8092 | 17.901
0.41 | 0.9294 | 21.526
0.42 | 1.0649 | 25.908
0.43 | 1.2234 | 31.163
0.44 | 1.4086 | 37.511
0.45 | 1.6293 | 45.099
0.46 | 1.8963 | 54.396
0.47 | 2.2024 | 65.17
0.48 | 2.5801 | 78.24
0.49 | 3.0282 | 94.11
0.5 | 3.5648 | 112.72